## Sheet1
Wavenumber (cm^-1) | 0M
400.1635 | 0.028825647
400.6456 | 0.031310424
401.1277 | 0.031423387
401.6098 | 0.029137527
402.0919 | 0.025320253
402.5741 | 0.021407133
403.0562 | 0.018864377
403.5383 | 0.018722142
404.0204 | 0.021404245
404.5026 | 0.02683835
404.9847 | 0.034658066
405.4668 | 0.044284524
405.9489 | 0.054830233
406.4311 | 0.064970679
406.9132 | 0.072958998
407.3953 | 0.076933295
407.8774 | 0.075474284
408.3596 | 0.068236999
408.8417 | 0.056340539
409.3238 | 0.042277933
409.8059 | 0.02925118
410.2881 | 0.020134728
410.7702 | 0.016471487
411.2523 | 0.017964695
411.7344 | 0.022701958
412.2166 | 0.027987485
412.6987 | 0.031393418
413.1808 | 0.031611614
413.6629 | 0.028806492
414.1451 | 0.024370024
414.6272 | 0.02019845
415.1093 | 0.017822652
415.5914 | 0.017779789
416.0735 | 0.019497048
416.5557 | 0.021659141
417.0378 | 0.022829566
417.5199 | 0.022021776
418.0021 | 0.019031166
418.4842 | 0.014454179
418.9663 | 0.009443068
419.4484 | 0.005289167
419.9305 | 0.002990014
420.4127 | 0.002947144
420.8948 | 0.004893153
421.3769 | 0.008041691
421.8591 | 0.011386618
422.3412 | 0.014019847
422.8233 | 0.015377983
423.3054 | 0.015353128
423.7876 | 0.014263321
424.2697 | 0.012707192
424.7518 | 0.011359304
425.2339 | 0.010775585
425.7161 | 0.011241745
426.1982 | 0.012701462
426.6803 | 0.014779523
427.1624 | 0.016896729
427.6446 | 0.01845739
428.1267 | 0.019048599
428.6088 | 0.018571523
429.0909 | 0.017250831
429.5731 | 0.015521704
430.0552 | 0.013858026
430.5373 | 0.012611649
431.0194 | 0.011923871
431.5016 | 0.011729686
431.9837 | 0.01183735
432.4658 | 0.012044038
432.9479 | 0.012220912
433.4301 | 0.012337273
433.9122 | 0.012412948
434.3943 | 0.012446039
434.8764 | 0.01235024
435.3586 | 0.011943957
435.8407 | 0.010975897
436.3228 | 0.00918568
436.8049 | 0.006364694
437.287 | 0.002408328
437.7692 | -0.002636267
438.2513 | -0.008538667
438.7334 | -0.014862485
439.2155 | -0.020985265
439.6977 | -0.026174529
440.1798 | -0.029717157
440.6619 | -0.031076691
441.144 | -0.030017381
441.6262 | -0.026658609
442.1083 | -0.021446906
442.5904 | -0.015068394
443.0725 | -0.008317743
443.5547 | -0.001959221
444.0368 | 0.003383654
444.5189 | 0.007291957
445.001 | 0.009559515
445.4832 | 0.010155701
445.9653 | 0.009185957
446.4474 | 0.006867561
446.9295 | 0.00353001
447.4117 | -0.000383497
447.8938 | -0.004332996
448.3759 | -0.007743154
448.858 | -0.010093154
449.3401 | -0.011007006
449.8223 | -0.010315222
450.3044 | -0.008076154
450.7865 | -0.00456675
451.2686 | -0.000249431
451.7508 | 0.004278425
452.2329 | 0.008368531
452.715 | 0.011425803
453.1971 | 0.013021166
453.6793 | 0.012982488
454.1614 | 0.01143684
454.6435 | 0.008779698
455.1256 | 0.005560295
455.6078 | 0.002301987
456.0899 | -0.00070764
456.572 | -0.003554603
457.0541 | -0.00670683
457.5363 | -0.010833158
458.0184 | -0.016518678
458.5005 | -0.02395684
458.9826 | -0.032768218
459.4648 | -0.042012058
459.9469 | -0.050415181
460.429 | -0.056742449
460.9111 | -0.060156043
461.3933 | -0.060428893
461.8754 | -0.057929057
462.3575 | -0.053411599
462.8396 | -0.047742848
463.3218 | -0.041687863
463.8039 | -0.035817536
464.286 | -0.030567243
464.7681 | -0.02632065
465.2503 | -0.023462101
465.7324 | -0.022329612
466.2145 | -0.023077754
466.6967 | -0.025511829
467.1788 | -0.028982965
467.6609 | -0.032436365
468.143 | -0.034633059
468.6251 | -0.034480649
469.1073 | -0.031346821
469.5894 | -0.02523169
470.0715 | -0.016731316
470.5536 | -0.006828992
471.0358 | 0.003398184
471.5179 | 0.01302983
472 | 0.021429338
472.4821 | 0.028227155
472.9643 | 0.033216254
473.4464 | 0.036239174
473.9285 | 0.037136025
474.4106 | 0.03576425
474.8928 | 0.032082437
475.3749 | 0.026230042
475.857 | 0.01856481
476.3391 | 0.009620247
476.8213 | 2.45E-05
477.3034 | -0.00958689
477.7855 | -0.018615586
478.2676 | -0.026503559
478.7498 | -0.032743941
479.2319 | -0.03692092
479.714 | -0.038787312
480.1961 | -0.038344648
480.6783 | -0.035864558
481.1604 | -0.031839324
481.6425 | -0.026872685
482.1246 | -0.021569646
482.6068 | -0.016454872
483.0889 | -0.011935592
483.571 | -0.008307559
484.0531 | -0.005781382
484.5352 | -0.004507044
485.0174 | -0.004574806
485.4995 | -0.005985521
485.9816 | -0.008604059
486.4637 | -0.012122174
486.9459 | -0.016064022
487.428 | -0.019850502
487.9101 | -0.022915621
488.3922 | -0.024831699
488.8744 | -0.025395435
489.3565 | -0.02463678
489.8386 | -0.022750265
490.3207 | -0.019988771
490.8029 | -0.016573717
491.285 | -0.012656126
491.7671 | -0.008345175
492.2492 | -0.003776121
492.7314 | 0.000823752
493.2135 | 0.005108805
493.6956 | 0.008644196
494.1777 | 0.010990374
494.6599 | 0.011815467
495.142 | 0.011003024
495.6241 | 0.008715263
496.1062 | 0.005390139
496.5883 | 0.001656735
497.0705 | -0.00179824
497.5526 | -0.004386702
498.0347 | -0.00574792
498.5168 | -0.005821386
498.999 | -0.004839295
499.4811 | -0.003240342
499.9632 | -0.001539652
500.4454 | -0.000193648
500.9275 | 0.000501917
501.4096 | 0.000447768
501.8917 | -0.00028115
502.3738 | -0.001498989
502.856 | -0.00298686
503.3381 | -0.004556081
503.8202 | -0.006074632
504.3024 | -0.007464561
504.7845 | -0.008669913
505.2666 | -0.009628373
505.7487 | -0.010252483
506.2308 | -0.010437756
506.713 | -0.010089624
507.1951 | -0.009150066
507.6772 | -0.007613429
508.1594 | -0.005512644
508.6415 | -0.002894051
509.1236 | 0.000210677
509.6057 | 0.003790059
510.0878 | 0.007830236
510.57 | 0.012273881
511.0521 | 0.016975524
511.5342 | 0.021679519
512.0164 | 0.026029985
512.4985 | 0.029619009
512.9806 | 0.032055406
513.4627 | 0.033044374
513.9448 | 0.032447419
514.4269 | 0.030312026
514.9091 | 0.026867278
515.3912 | 0.022494448
515.8734 | 0.017682207
516.3555 | 0.012969696
516.8376 | 0.008877799
517.3197 | 0.005832142
517.8018 | 0.004080767
518.2839 | 0.00364093
518.7661 | 0.004291352
519.2482 | 0.005631964
519.7303 | 0.007186917
520.2125 | 0.008526824
520.6946 | 0.009365627
521.1767 | 0.009603612
521.6588 | 0.009304614
522.141 | 0.008624686
522.6231 | 0.007723414
523.1052 | 0.006699717
523.5873 | 0.005576344
524.0695 | 0.004333339
524.5516 | 0.002973155
525.0337 | 0.001573154
525.5158 | 0.00029672
525.9979 | -0.000646535
526.4801 | -0.0010823
526.9622 | -0.000947012
527.4443 | -0.000328751
527.9265 | 0.00055594
528.4086 | 0.001428193
528.8907 | 0.002036001
529.3728 | 0.002226787
529.855 | 0.001974608
530.3371 | 0.001363667
530.8192 | 0.000538565
531.3013 | -0.000349497
531.7834 | -0.00117752
532.2656 | -0.001862684
532.7477 | -0.0023521
533.2299 | -0.002613124
533.7119 | -0.002635314
534.1941 | -0.002443286
534.6762 | -0.002111429
535.1583 | -0.001762903
535.6404 | -0.00154159
536.1226 | -0.001560136
536.6047 | -0.001846431
537.0868 | -0.002313949
537.569 | -0.00278301
538.0511 | -0.003048949
538.5332 | -0.00297434
539.0153 | -0.002560029
539.4974 | -0.001966735
539.9796 | -0.001471732
540.4617 | -0.001372374
540.9438 | -0.001873012
541.426 | -0.003000547
541.9081 | -0.004583592
542.3902 | -0.006309008
542.8723 | -0.007831765
543.3544 | -0.008895542
543.8365 | -0.009412204
544.3187 | -0.009477985
544.8008 | -0.009320432
545.283 | -0.00920284
545.7651 | -0.009326285
546.2472 | -0.009766037
546.7293 | -0.01046298
547.2114 | -0.011265644
547.6935 | -0.011996178
548.1757 | -0.012506196
548.6578 | -0.012704952
549.14 | -0.012550214
549.6221 | -0.012020931
550.1042 | -0.011089704
550.5863 | -0.009718564
551.0684 | -0.007887103
551.5505 | -0.005635306
552.0327 | -0.003107081
552.5148 | -0.00055908
552.9969 | 0.001676786
553.4791 | 0.003269219
553.9612 | 0.003979146
554.4433 | 0.003727397
554.9254 | 0.002613533
555.4075 | 0.000879237
555.8896 | -0.00116581
556.3718 | -0.003229369
556.8539 | -0.005103123
557.3361 | -0.006691319
557.8182 | -0.008000655
558.3003 | -0.009100026
558.7824 | -0.010071611
559.2645 | -0.010974214
559.7467 | -0.011827501
560.2288 | -0.012618097
560.7109 | -0.013319149
561.1931 | -0.01390787
561.6752 | -0.014375451
562.1573 | -0.014724884
562.6394 | -0.01496624
563.1216 | -0.015112047
563.6036 | -0.015178502
564.0858 | -0.015189754
564.5679 | -0.015180141
565.05 | -0.01518829
565.5322 | -0.015244528
566.0143 | -0.015355059
566.4964 | -0.0154949
566.9785 | -0.015614497
567.4607 | -0.015659539
567.9428 | -0.01559688
568.4249 | -0.015436943
568.907 | -0.015235872
569.3892 | -0.015080892
569.8713 | -0.015058383
570.3534 | -0.015220816
570.8356 | -0.015567659
571.3176 | -0.016045275
571.7998 | -0.016565295
572.2819 | -0.017028272
572.764 | -0.01734552
573.2462 | -0.017446604
573.7283 | -0.017276151
574.2104 | -0.016785623
574.6925 | -0.015934131
575.1747 | -0.014699042
575.6568 | -0.01309659
576.1389 | -0.01119897
576.621 | -0.00913972
577.1031 | -0.007095259
577.5853 | -0.005246795
578.0674 | -0.00373881
578.5496 | -0.002643976
579.0317 | -0.001952572
579.5138 | -0.001587954
579.9959 | -0.001439601
580.478 | -0.001401332
580.9601 | -0.001397092
581.4423 | -0.001388879
581.9244 | -0.001368543
582.4065 | -0.00134191
582.8887 | -0.001314842
583.3708 | -0.001288633
583.8529 | -0.001258191
584.335 | -0.001213962
584.8171 | -0.001137121
585.2993 | -0.000993758
585.7814 | -0.000730596
586.2635 | -0.000283878
586.7457 | 0.000399845
587.2278 | 0.001327821
587.7099 | 0.002432772
588.192 | 0.003560721
588.6741 | 0.004493668
589.1563 | 0.005001082
589.6384 | 0.004906403
590.1205 | 0.004140491
590.6027 | 0.002762994
591.0848 | 0.000943484
591.5669 | -0.001087954
592.049 | -0.003101271
592.5311 | -0.004917675
593.0132 | -0.006434867
593.4954 | -0.007624502
593.9775 | -0.008514401
594.4597 | -0.009164557
594.9418 | -0.009653412
595.4239 | -0.010071254
595.906 | -0.010519606
596.3881 | -0.011102648
596.8702 | -0.011908084
597.3524 | -0.012976988
597.8345 | -0.014279233
598.3167 | -0.015700935
598.7988 | -0.017061355
599.2809 | -0.018153046
599.763 | -0.01879592
600.2451 | -0.018886699
600.7273 | -0.018425113
601.2094 | -0.017509989
601.6915 | -0.016305744
602.1736 | -0.015000417
602.6558 | -0.013762285
603.1379 | -0.012717013
603.62 | -0.01193834
604.1021 | -0.011452902
604.5842 | -0.011247955
605.0664 | -0.011281972
605.5485 | -0.011488694
606.0306 | -0.011783792
606.5128 | -0.012075344
606.9949 | -0.012276549
607.477 | -0.012322209
607.9591 | -0.012179833
608.4413 | -0.011853262
608.9233 | -0.011376591
609.4055 | -0.010802972
609.8876 | -0.01019331
610.3698 | -0.009611539
610.8519 | -0.009123257
611.334 | -0.008796228
611.8162 | -0.008695531
612.2982 | -0.008870905
612.7804 | -0.009338752
613.2625 | -0.010067486
613.7446 | -0.010974315
614.2267 | -0.011938968
614.7089 | -0.012832379
615.191 | -0.013550147
615.6731 | -0.014036928
616.1553 | -0.014295212
616.6374 | -0.014370823
617.1195 | -0.014327232
617.6016 | -0.014217226
618.0837 | -0.014067345
618.5659 | -0.013878731
619.048 | -0.013641462
619.5302 | -0.013353297
620.0122 | -0.013028438
620.4944 | -0.01269479
620.9765 | -0.012381357
621.4586 | -0.012101317
621.9407 | -0.011846092
622.4229 | -0.011590453
622.905 | -0.011309779
623.3871 | -0.010997306
623.8693 | -0.010676335
624.3514 | -0.010393852
624.8335 | -0.010203147
625.3156 | -0.010141852
625.7977 | -0.010216175
626.2798 | -0.010399754
626.762 | -0.010647648
627.2441 | -0.010916404
627.7262 | -0.011181947
628.2084 | -0.011442618
628.6905 | -0.011710487
629.1726 | -0.011991071
629.6547 | -0.012267702
630.1368 | -0.012496107
630.619 | -0.012615336
631.1011 | -0.012568579
631.5833 | -0.012325837
632.0654 | -0.011896294
632.5475 | -0.011326755
633.0296 | -0.010685105
633.5117 | -0.010039936
633.9938 | -0.009444365
634.476 | -0.008930657
634.9581 | -0.008515565
635.4402 | -0.008208623
635.9224 | -0.008017606
636.4045 | -0.007948188
636.8866 | -0.007995504
637.3687 | -0.008135831
637.8508 | -0.008326645
638.333 | -0.008517544
638.8151 | -0.008669091
639.2972 | -0.008772284
639.7794 | -0.008858158
640.2615 | -0.008990284
640.7436 | -0.009240319
641.2257 | -0.009657848
641.7078 | -0.010244831
642.1899 | -0.010946427
642.6721 | -0.011663238
643.1542 | -0.012279625
643.6364 | -0.012697335
644.1185 | -0.012861511
644.6006 | -0.012768195
645.0827 | -0.012456648
645.5648 | -0.011988733
646.047 | -0.011429684
646.5291 | -0.010835725
647.0112 | -0.010253255
647.4933 | -0.009723509
647.9755 | -0.009288764
648.4576 | -0.008988508
648.9397 | -0.008849699
649.4219 | -0.008872134
649.9039 | -0.00902063
650.3861 | -0.009230427
650.8682 | -0.00942614
651.3503 | -0.009549783
651.8325 | -0.009585187
652.3146 | -0.009565796
652.7967 | -0.009563784
653.2788 | -0.009658407
653.761 | -0.009902062
654.2431 | -0.010293697
654.7252 | -0.01077671
655.2073 | -0.011256753
655.6895 | -0.011638585
656.1716 | -0.011857802
656.6537 | -0.01190162
657.1359 | -0.011803114
657.6179 | -0.011619194
658.1001 | -0.011398223
658.5822 | -0.011157554
659.0643 | -0.01087848
659.5464 | -0.010523408
660.0286 | -0.010064887
660.5107 | -0.009511495
660.9928 | -0.00891835
661.475 | -0.008374862
661.957 | -0.007976998
662.4392 | -0.007792104
662.9213 | -0.00783446
663.4034 | -0.008061276
663.8856 | -0.008387773
664.3677 | -0.008717925
664.8499 | -0.008975704
665.3319 | -0.00912453
665.8141 | -0.009171792
666.2962 | -0.009160525
666.7783 | -0.009150412
667.2604 | -0.009197648
667.7426 | -0.009339776
668.2247 | -0.009585244
668.7068 | -0.009912198
669.189 | -0.010274588
669.6711 | -0.010611652
670.1532 | -0.010861603
670.6353 | -0.010975767
671.1174 | -0.010932138
671.5996 | -0.010742926
672.0817 | -0.010455449
672.5638 | -0.010139746
673.0459 | -0.009866847
673.5281 | -0.009683308
674.0102 | -0.009592094
674.4923 | -0.00955188
674.9744 | -0.009494025
675.4565 | -0.009353547
675.9387 | -0.009099649
676.4208 | -0.008753323
676.903 | -0.008379854
677.3851 | -0.008063713
677.8672 | -0.007871709
678.3493 | -0.007823202
678.8314 | -0.00788189
679.3136 | -0.00797003
679.7957 | -0.008001043
680.2778 | -0.007916506
680.7599 | -0.007711051
681.2421 | -0.007434184
681.7242 | -0.007169727
682.2063 | -0.006999294
682.6885 | -0.006968945
683.1705 | -0.007068065
683.6527 | -0.007231418
684.1348 | -0.007359347
684.6169 | -0.007348986
685.0991 | -0.007125882
685.5812 | -0.006664525
686.0633 | -0.005996428
686.5454 | -0.005201323
687.0276 | -0.004390178
687.5096 | -0.003680623
687.9918 | -0.003172053
688.4739 | -0.00292459
688.9561 | -0.002943527
689.4382 | -0.003178466
689.9203 | -0.003534255
690.4025 | -0.003895835
690.8845 | -0.004159663
691.3667 | -0.00426184
691.8488 | -0.004193275
692.3309 | -0.003998943
692.813 | -0.003757837
693.2952 | -0.00355542
693.7773 | -0.00345632
694.2594 | -0.003491011
694.7416 | -0.003654885
695.2236 | -0.003921296
695.7058 | -0.004256308
696.1879 | -0.004629503
696.67 | -0.005012705
697.1522 | -0.00537138
697.6343 | -0.005654972
698.1165 | -0.005795333
698.5985 | -0.00571638
699.0807 | -0.005355847
699.5627 | -0.004688996
700.0449 | -0.003744972
700.527 | -0.002605925
701.0092 | -0.001389543
701.4913 | -0.000219609
701.9734 | 0.000802835
702.4556 | 0.001620149
702.9376 | 0.002222631
703.4198 | 0.002639633
703.9019 | 0.002924062
704.384 | 0.003136929
704.8661 | 0.003337472
705.3483 | 0.003579148
705.8304 | 0.003911977
706.3125 | 0.004386979
706.7947 | 0.005057585
707.2768 | 0.005980061
707.7589 | 0.007212675
708.241 | 0.008816078
708.7231 | 0.010854476
709.2053 | 0.013401501
709.6874 | 0.016545702
710.1696 | 0.020398814
710.6516 | 0.025098693
711.1338 | 0.030809035
711.6159 | 0.03770463
712.098 | 0.04593972
712.5801 | 0.055594124
713.0623 | 0.066594443
713.5444 | 0.078624954
714.0265 | 0.091050502
714.5087 | 0.102890993
714.9908 | 0.112897553
715.4729 | 0.11975351
715.955 | 0.122375962
716.4371 | 0.12022098
716.9193 | 0.113461458
717.4014 | 0.102948726
717.8835 | 0.089983201
718.3657 | 0.07599372
718.8478 | 0.062249084
719.3299 | 0.049671886
719.812 | 0.038775666
720.2942 | 0.029704325
720.7762 | 0.022335056
721.2584 | 0.016405847
721.7405 | 0.011628404
722.2227 | 0.007760972
722.7048 | 0.004635652
723.1869 | 0.002144818
723.669 | 0.000210943
724.1511 | -0.001243405
724.6333 | -0.002308796
725.1154 | -0.003085038
725.5975 | -0.003665696
726.0797 | -0.004122097
726.5618 | -0.004497613
727.0439 | -0.004811707
727.526 | -0.005070293
728.0082 | -0.005278115
728.4902 | -0.005445668
728.9724 | -0.005590428
729.4545 | -0.00573369
729.9366 | -0.005894397
730.4188 | -0.006084067
730.9009 | -0.006303816
731.383 | -0.006540661
731.8651 | -0.006767484
732.3473 | -0.006946337
732.8293 | -0.007036935
733.3115 | -0.007010888
733.7936 | -0.006866283
734.2758 | -0.006638701
734.7579 | -0.006400781
735.24 | -0.006248753
735.7222 | -0.006275718
736.2042 | -0.006542021
736.6864 | -0.0070523
737.1685 | -0.007748346
737.6506 | -0.008522349
738.1328 | -0.009243581
738.6149 | -0.009790405
739.097 | -0.010074513
739.5791 | -0.010051187
740.0613 | -0.00971633
740.5433 | -0.009094811
741.0255 | -0.008231607
741.5076 | -0.00718842
741.9897 | -0.006046641
742.4719 | -0.004908528
742.954 | -0.003888634
743.4362 | -0.00309504
743.9182 | -0.002598169
744.4004 | -0.002403717
744.8825 | -0.002439007
745.3646 | -0.002563659
745.8467 | -0.002603226
746.3289 | -0.002399878
746.811 | -0.001857907
747.2931 | -0.000973626
747.7753 | 0.000163342
748.2573 | 0.001396805
748.7395 | 0.002545809
749.2216 | 0.003450925
749.7037 | 0.004008913
750.1859 | 0.004188181
750.668 | 0.004024321
751.1501 | 0.003603128
751.6322 | 0.003036768
752.1144 | 0.002441942
752.5965 | 0.001926876
753.0786 | 0.001582023
753.5607 | 0.001475314
754.0428 | 0.001648706
754.525 | 0.002113965
755.0071 | 0.002850758
755.4893 | 0.00380879
755.9714 | 0.004915808
756.4535 | 0.006092088
756.9356 | 0.007269408
757.4177 | 0.008407934
757.8999 | 0.009506175
758.382 | 0.010601973
758.8641 | 0.011759129
759.3462 | 0.013047074
759.8284 | 0.014518741
760.3105 | 0.016195264
760.7926 | 0.018065492
761.2747 | 0.020098463
761.7568 | 0.022269211
762.239 | 0.024583498
762.7211 | 0.027097159
763.2032 | 0.029918165
763.6854 | 0.033191488
764.1675 | 0.037074591
764.6496 | 0.041710401
765.1317 | 0.047212414
765.6139 | 0.053665183
766.0959 | 0.061140009
766.5781 | 0.069714431
767.0602 | 0.079481074
767.5424 | 0.090538569
768.0245 | 0.102958432
768.5066 | 0.116740309
768.9887 | 0.131767221
769.4708 | 0.147776837
769.953 | 0.164355967
770.4351 | 0.180961718
770.9172 | 0.196958476
771.3994 | 0.211659804
771.8815 | 0.224372778
772.3636 | 0.234441096
772.8457 | 0.241298256
773.3279 | 0.244534538
773.8099 | 0.243966001
774.2921 | 0.23968877
774.7742 | 0.232087408
775.2563 | 0.221787364
775.7385 | 0.209559717
776.2206 | 0.196207593
776.7028 | 0.182468275
777.1848 | 0.168950912
777.667 | 0.156123134
778.149 | 0.144332183
778.6312 | 0.133843426
779.1133 | 0.124876426
779.5955 | 0.117621663
780.0776 | 0.112234102
780.5597 | 0.108813001
781.0419 | 0.107382817
781.5239 | 0.10789025
782.0061 | 0.110225893
782.4882 | 0.114265114
782.9703 | 0.11991157
783.4525 | 0.127126621
783.9346 | 0.135926967
784.4167 | 0.146354151
784.8988 | 0.158423035
785.381 | 0.172078127
785.863 | 0.187170573
786.3452 | 0.203468861
786.8273 | 0.220693252
787.3094 | 0.238556732
787.7916 | 0.256787529
788.2737 | 0.27511543
788.7559 | 0.293219964
789.2379 | 0.310663799
789.7201 | 0.326838979
790.2022 | 0.340969002
790.6843 | 0.352183237
791.1664 | 0.359662942
791.6486 | 0.362812565
792.1307 | 0.361393535
792.6128 | 0.355565545
793.095 | 0.345820429
793.5771 | 0.332844348
794.0592 | 0.317374649
794.5413 | 0.300098739
795.0234 | 0.28161431
795.5056 | 0.262440201
795.9877 | 0.243041588
796.4698 | 0.223848468
796.9519 | 0.205254825
797.4341 | 0.1876021
797.9162 | 0.171156781
798.3983 | 0.156096785
798.8804 | 0.142508069
799.3625 | 0.130393019
799.8447 | 0.119687935
800.3268 | 0.110281679
800.809 | 0.102036719
801.2911 | 0.094805544
801.7732 | 0.088445645
802.2553 | 0.082827881
802.7374 | 0.07784199
803.2196 | 0.073396091
803.7017 | 0.069413078
804.1838 | 0.065826181
804.6659 | 0.062575495
805.1481 | 0.059608331
805.6302 | 0.056881155
806.1123 | 0.054363979
806.5945 | 0.052042656
807.0765 | 0.049916213
807.5587 | 0.047991212
808.0408 | 0.04627286
808.5229 | 0.044757497
809.0051 | 0.043428077
809.4872 | 0.042254346
809.9693 | 0.041195144
810.4514 | 0.040203835
810.9336 | 0.03923041
811.4156 | 0.038223724
811.8978 | 0.037131736
812.3799 | 0.035905341
812.8621 | 0.034502739
813.3442 | 0.03289647
813.8263 | 0.031081262
814.3085 | 0.029078636
814.7905 | 0.02693425
815.2727 | 0.024711303
815.7548 | 0.022477736
816.2369 | 0.020294183
816.7191 | 0.018205518
817.2012 | 0.016239358
817.6833 | 0.014408256
818.1654 | 0.012717099
818.6476 | 0.011167363
819.1296 | 0.009763321
819.6118 | 0.008512135
820.0939 | 0.00742625
820.576 | 0.006523307
821.0582 | 0.005823698
821.5403 | 0.005346683
822.0225 | 0.005101664
822.5045 | 0.005076932
822.9867 | 0.005231009
823.4688 | 0.005490079
823.9509 | 0.005757827
824.433 | 0.00593534
824.9152 | 0.005946134
825.3973 | 0.00575845
825.8794 | 0.005393886
826.3616 | 0.00491882
826.8436 | 0.004419891
827.3258 | 0.003972137
827.8079 | 0.003612704
828.29 | 0.003332059
828.7722 | 0.003083814
829.2543 | 0.002810334
829.7365 | 0.002473287
830.2185 | 0.002073331
830.7007 | 0.001653159
831.1828 | 0.001280547
831.6649 | 0.001019544
832.147 | 0.00090184
832.6292 | 0.000909633
833.1113 | 0.000977536
833.5934 | 0.001010906
834.0756 | 0.000913768
834.5576 | 0.000617803
835.0398 | 0.000101448
835.5219 | -0.000603907
836.004 | -0.001422708
836.4861 | -0.002252767
836.9683 | -0.002989493
837.4504 | -0.003546348
837.9325 | -0.003872586
838.4147 | -0.0039632
838.8968 | -0.003859354
839.3789 | -0.003642129
839.861 | -0.003414381
840.3431 | -0.003278999
840.8253 | -0.00331543
841.3074 | -0.003561212
841.7896 | -0.004004165
842.2717 | -0.004587659
842.7538 | -0.005227303
843.2359 | -0.00583308
843.718 | -0.006330187
844.2002 | -0.006670118
844.6823 | -0.006831514
845.1644 | -0.006811815
845.6465 | -0.006616009
846.1287 | -0.00624883
846.6108 | -0.005714947
847.0929 | -0.005024946
847.575 | -0.004203867
848.0571 | -0.003295246
848.5393 | -0.002359106
849.0214 | -0.001459134
849.5035 | -0.000649141
849.9857 | 4.20E-05
850.4678 | 0.00061399
850.9499 | 0.001091909
851.432 | 0.001512933
851.9142 | 0.001911029
852.3962 | 0.002308216
852.8784 | 0.002714481
853.3605 | 0.003135225
853.8427 | 0.003584432
854.3248 | 0.004091711
854.8069 | 0.004700888
855.289 | 0.00545614
855.7711 | 0.006382781
856.2533 | 0.007469935
856.7354 | 0.008664581
857.2175 | 0.009884685
857.6996 | 0.011046923
858.1818 | 0.012100641
858.6639 | 0.013056396
859.146 | 0.013993992
859.6282 | 0.015045496
860.1102 | 0.016355558
860.5924 | 0.018036165
861.0745 | 0.020128513
861.5566 | 0.022590245
862.0388 | 0.025310826
862.5209 | 0.028154431
863.0031 | 0.031009783
863.4851 | 0.033835093
863.9673 | 0.036675635
864.4493 | 0.039653859
864.9315 | 0.04293454
865.4136 | 0.046681578
865.8958 | 0.051022921
866.3779 | 0.056034203
866.86 | 0.061746296
867.3422 | 0.068166604
867.8242 | 0.075305251
868.3064 | 0.083187815
868.7885 | 0.091848264
869.2706 | 0.101304424
869.7527 | 0.111522506
870.2349 | 0.122388748
870.717 | 0.133696389
871.1991 | 0.145158358
871.6813 | 0.156438778
872.1633 | 0.167196745
872.6455 | 0.177124397
873.1276 | 0.185972538
873.6097 | 0.19355686
874.0919 | 0.199751111
874.574 | 0.204472579
875.0562 | 0.207670731
875.5382 | 0.209324412
876.0204 | 0.209445424
876.5025 | 0.208082886
876.9846 | 0.205326126
877.4667 | 0.2012961
877.9489 | 0.196132232
878.431 | 0.189973827
878.9131 | 0.182948317
879.3953 | 0.175168023
879.8774 | 0.166737854
880.3595 | 0.157773612
880.8416 | 0.148415994
881.3237 | 0.138840172
881.8059 | 0.129248443
882.288 | 0.119852377
882.7701 | 0.110844453
883.2522 | 0.102372001
883.7344 | 0.094521007
884.2165 | 0.087315588
884.6986 | 0.080734012
885.1807 | 0.074734589
885.6628 | 0.069283221
886.145 | 0.064371725
886.6271 | 0.060022011
887.1093 | 0.056272526
887.5914 | 0.053155419
888.0735 | 0.050669955
888.5556 | 0.048765877
889.0377 | 0.0473381
889.5199 | 0.046241671
890.002 | 0.045315149
890.4841 | 0.044408308
890.9662 | 0.0434039
891.4484 | 0.042230852
891.9305 | 0.040863354
892.4126 | 0.039314283
892.8947 | 0.037620671
893.3768 | 0.035831356
893.859 | 0.033994578
894.3411 | 0.032150232
894.8232 | 0.030325387
895.3054 | 0.028533398
895.7875 | 0.026777361
896.2696 | 0.025055746
896.7517 | 0.023372319
897.2339 | 0.021744959
897.7159 | 0.02021167
898.1981 | 0.018829464
898.6802 | 0.017663996
899.1624 | 0.016772174
899.6445 | 0.016183062
900.1266 | 0.01588331
900.6088 | 0.015814229
901.0908 | 0.015883767
901.573 | 0.015989888
902.0551 | 0.016049008
902.5372 | 0.016019588
903.0193 | 0.015911295
903.5015 | 0.01577861
903.9836 | 0.015700557
904.4657 | 0.015753047
904.9479 | 0.015984162
905.4299 | 0.016399073
905.9121 | 0.016958524
906.3942 | 0.01759188
906.8763 | 0.018218765
907.3585 | 0.018772577
907.8406 | 0.019219982
908.3228 | 0.019569228
908.8048 | 0.019867473
909.287 | 0.020186485
909.769 | 0.020602607
910.2512 | 0.021175593
910.7333 | 0.021933406
911.2155 | 0.022867593
911.6976 | 0.023938824
912.1797 | 0.025092641
912.6619 | 0.026279298
913.144 | 0.027471976
913.6261 | 0.028676277
914.1082 | 0.029930691
914.5903 | 0.031295867
915.0724 | 0.032839525
915.5546 | 0.034622688
916.0367 | 0.036689947
916.5189 | 0.039068215
917.001 | 0.041770594
917.4831 | 0.044803569
917.9652 | 0.048172286
918.4473 | 0.051884194
918.9294 | 0.055949043
919.4116 | 0.060380179
919.8937 | 0.065194106
920.3759 | 0.07041491
920.858 | 0.076075701
921.3401 | 0.082218756
921.8222 | 0.088889615
922.3043 | 0.096127932
922.7864 | 0.103953706
923.2686 | 0.11235709
923.7507 | 0.121291493
924.2328 | 0.130673767
924.715 | 0.140388331
925.1971 | 0.15029357
925.6792 | 0.160227013
926.1613 | 0.170009438
926.6434 | 0.179449929
927.1255 | 0.188354481
927.6077 | 0.196539506
928.0898 | 0.203851022
928.572 | 0.210182177
929.0541 | 0.215485041
929.5362 | 0.219770933
930.0183 | 0.223102619
930.5004 | 0.225580571
930.9825 | 0.227329408
931.4647 | 0.228490922
931.9468 | 0.229217444
932.429 | 0.229667812
932.9111 | 0.229994476
933.3932 | 0.230324682
933.8753 | 0.230736749
934.3574 | 0.231237217
934.8395 | 0.231747481
935.3217 | 0.232105399
935.8038 | 0.232081677
936.2859 | 0.2314077
936.7681 | 0.229808012
937.2502 | 0.227030388
937.7323 | 0.222872521
938.2144 | 0.217202932
938.6965 | 0.209978651
939.1787 | 0.201258124
939.6608 | 0.191205948
940.1429 | 0.180084128
940.6251 | 0.168227441
941.1072 | 0.156002642
941.5893 | 0.143765778
942.0714 | 0.131818537
942.5535 | 0.120383907
943.0357 | 0.109598047
943.5178 | 0.099523392
943.9999 | 0.090172715
944.4821 | 0.0815358
944.9642 | 0.073599032
945.4463 | 0.066353712
945.9284 | 0.059793975
946.4105 | 0.053911018
946.8927 | 0.048686397
947.3748 | 0.044092818
947.8569 | 0.040098624
948.3391 | 0.036675599
948.8212 | 0.033800073
949.3033 | 0.03145111
949.7854 | 0.029601968
950.2676 | 0.028212001
950.7497 | 0.027222564
951.2318 | 0.026560602
951.7139 | 0.02614873
952.196 | 0.025914312
952.6782 | 0.025796291
953.1603 | 0.025744008
953.6424 | 0.025712164
954.1246 | 0.025656088
954.6067 | 0.025532679
955.0888 | 0.025310378
955.5709 | 0.024983509
956.053 | 0.024585816
956.5352 | 0.024192435
957.0173 | 0.023910763
957.4994 | 0.023856784
957.9816 | 0.024129679
958.4637 | 0.024791845
958.9458 | 0.025863664
959.4279 | 0.027332911
959.91 | 0.02917374
960.3922 | 0.031363996
960.8743 | 0.033894812
961.3564 | 0.036767829
961.8386 | 0.039983735
962.3207 | 0.043531411
962.8028 | 0.047382857
963.2849 | 0.051498402
963.767 | 0.055838558
964.2491 | 0.060377089
964.7313 | 0.065106355
965.2134 | 0.070035305
965.6956 | 0.075175531
966.1777 | 0.080526012
966.6598 | 0.086058153
967.1419 | 0.091706446
967.624 | 0.097365189
968.1061 | 0.102887655
968.5883 | 0.108088792
969.0704 | 0.112750408
969.5526 | 0.116635412
970.0347 | 0.119510818
970.5168 | 0.121181969
970.9989 | 0.121528821
971.481 | 0.120534433
971.9631 | 0.118292846
972.4453 | 0.114995969
972.9274 | 0.11089774
973.4095 | 0.106271335
973.8917 | 0.101368203
974.3738 | 0.096394347
974.8559 | 0.091504469
975.338 | 0.086813008
975.8201 | 0.082411394
976.3022 | 0.078381886
976.7844 | 0.074798291
977.2665 | 0.071719731
977.7487 | 0.069176501
978.2308 | 0.067163579
978.7129 | 0.065642696
979.195 | 0.064556508
979.6771 | 0.063848029
980.1592 | 0.063475729
980.6414 | 0.063419489
981.1235 | 0.063675326
981.6057 | 0.064242659
982.0878 | 0.065112874
982.5699 | 0.06626268
983.052 | 0.067657952
983.5341 | 0.069262285
984.0163 | 0.071046094
984.4984 | 0.072993134
984.9805 | 0.075101555
985.4626 | 0.077383493
985.9448 | 0.079864228
986.4269 | 0.082584707
986.909 | 0.085605869
987.3911 | 0.089007424
987.8733 | 0.092880819
988.3554 | 0.097311127
988.8375 | 0.102355299
989.3196 | 0.108025035
989.8018 | 0.114282716
990.2839 | 0.121055103
990.766 | 0.128262275
991.2481 | 0.135848962
991.7303 | 0.1438079
992.2124 | 0.152182796
992.6945 | 0.161052163
993.1766 | 0.170500263
993.6588 | 0.180589027
994.1409 | 0.191343506
994.623 | 0.202755087
995.1051 | 0.214799158
995.5873 | 0.227456508
996.0694 | 0.240724727
996.5515 | 0.254613484
997.0336 | 0.269121289
997.5157 | 0.284208931
997.9979 | 0.299775596
998.48 | 0.315657558
998.9621 | 0.331643484
999.4443 | 0.347509159
999.9264 | 0.363048898
1000.409 | 0.378096213
1000.891 | 0.39252049
1001.373 | 0.406204095
1001.855 | 0.419007515
1002.337 | 0.430747988
1002.819 | 0.441198459
1003.301 | 0.450119912
1003.783 | 0.457314519
1004.266 | 0.46267745
1004.748 | 0.466226702
1005.23 | 0.468094987
1005.712 | 0.468485697
1006.194 | 0.467615536
1006.676 | 0.465662917
1007.158 | 0.462743258
1007.64 | 0.458912625
1008.122 | 0.454188853
1008.605 | 0.44857267
1009.087 | 0.442059919
1009.569 | 0.434638227
1010.051 | 0.426282294
1010.533 | 0.416951807
1011.015 | 0.406607358
1011.497 | 0.395234807
1011.979 | 0.382874303
1012.462 | 0.36963505
1012.944 | 0.355695057
1013.426 | 0.341279209
1013.908 | 0.326630862
1014.39 | 0.311982921
1014.872 | 0.29754119
1015.354 | 0.283472463
1015.836 | 0.269904158
1016.319 | 0.25692163
1016.801 | 0.244572369
1017.283 | 0.232866495
1017.765 | 0.221789131
1018.247 | 0.21131341
1018.729 | 0.20142082
1019.211 | 0.192114725
1019.693 | 0.183426831
1020.176 | 0.175408113
1020.658 | 0.168110838
1021.14 | 0.161565889
1021.622 | 0.155766019
1022.104 | 0.150658072
1022.586 | 0.146150541
1023.068 | 0.142127382
1023.55 | 0.138467343
1024.033 | 0.135056133
1024.515 | 0.131795639
1024.997 | 0.128605619
1025.479 | 0.125424337
1025.961 | 0.122208241
1026.443 | 0.11893587
1026.925 | 0.115609662
1027.407 | 0.112256395
1027.89 | 0.108920316
1028.372 | 0.105653164
1028.854 | 0.102499035
1029.336 | 0.099484658
1029.818 | 0.096612122
1030.3 | 0.093861672
1030.782 | 0.091197571
1031.264 | 0.088579282
1031.747 | 0.085967396
1032.229 | 0.083330349
1032.711 | 0.080646954
1033.193 | 0.077907759
1033.675 | 0.075116188
1034.157 | 0.072290948
1034.639 | 0.06946312
1035.121 | 0.066672575
1035.604 | 0.063957662
1036.086 | 0.061345551
1036.568 | 0.058843541
1037.05 | 0.056439577
1037.532 | 0.054107417
1038.014 | 0.051820968
1038.496 | 0.049566867
1038.979 | 0.04735456
1039.461 | 0.045215149
1039.943 | 0.043192987
1040.425 | 0.041330606
1040.907 | 0.03965738
1041.389 | 0.038181046
1041.871 | 0.036887881
1042.353 | 0.035749975
1042.835 | 0.034732175
1043.318 | 0.033798888
1043.8 | 0.032917185
1044.282 | 0.032060763
1044.764 | 0.03121303
1045.246 | 0.030373657
1045.728 | 0.029566246
1046.21 | 0.028840982
1046.692 | 0.028271616
1047.175 | 0.027938777
1047.657 | 0.027907875
1048.139 | 0.028204402
1048.621 | 0.028799919
1049.103 | 0.029613923
1049.585 | 0.03053439
1050.067 | 0.031450698
1050.549 | 0.032286803
1051.031 | 0.033021501
1051.514 | 0.033689449
1051.996 | 0.034362712
1052.478 | 0.035122901
1052.96 | 0.036033825
1053.442 | 0.037129329
1053.924 | 0.038417801
1054.406 | 0.039899453
1054.889 | 0.041585253
1055.371 | 0.043506598
1055.853 | 0.045710437
1056.335 | 0.048239263
1056.817 | 0.051109673
1057.299 | 0.054299838
1057.781 | 0.057756821
1058.263 | 0.061423266
1058.746 | 0.065273736
1059.228 | 0.069346554
1059.71 | 0.073755442
1060.192 | 0.078675782
1060.674 | 0.084307051
1061.156 | 0.09082824
1061.638 | 0.098360874
1062.12 | 0.10695643
1062.603 | 0.116609418
1063.085 | 0.127292654
1063.567 | 0.138997055
1064.049 | 0.151757388
1064.531 | 0.165652081
1065.013 | 0.180775952
1065.495 | 0.197196015
1065.977 | 0.214907984
1066.459 | 0.233806407
1066.942 | 0.253679979
1067.424 | 0.274228117
1067.906 | 0.295091786
1068.388 | 0.315880865
1068.87 | 0.336194215
1069.352 | 0.355628816
1069.834 | 0.373785195
1070.317 | 0.390275951
1070.799 | 0.404746324
1071.281 | 0.416898351
1071.763 | 0.426509904
1072.245 | 0.433436578
1072.727 | 0.437602962
1073.209 | 0.43897964
1073.691 | 0.437574554
1074.174 | 0.433433996
1074.656 | 0.42666457
1075.138 | 0.417452416
1075.62 | 0.406075459
1076.102 | 0.392886437
1076.584 | 0.378279678
1077.066 | 0.362643445
1077.548 | 0.3463189
1078.031 | 0.32957892
1078.513 | 0.312631112
1078.995 | 0.295639199
1079.477 | 0.278753732
1079.959 | 0.262133134
1080.441 | 0.245952822
1080.923 | 0.230390661
1081.405 | 0.215606031
1081.888 | 0.201714562
1082.37 | 0.188779189
1082.852 | 0.176815688
1083.334 | 0.165815968
1083.816 | 0.155776109
1084.298 | 0.146717992
1084.78 | 0.138691855
1085.262 | 0.131762626
1085.745 | 0.125977546
1086.227 | 0.121336435
1086.709 | 0.117767998
1087.191 | 0.115128151
1087.673 | 0.113216212
1088.155 | 0.111807915
1088.637 | 0.11069303
1089.119 | 0.109707032
1089.602 | 0.108747652
1090.084 | 0.107771414
1090.566 | 0.106773503
1091.048 | 0.105761166
1091.53 | 0.104727279
1092.012 | 0.103638937
1092.494 | 0.102438323
1092.976 | 0.101058367
1093.458 | 0.099442654
1093.941 | 0.097564736
1094.423 | 0.095435525
1094.905 | 0.093100416
1095.387 | 0.090627382
1095.869 | 0.088092007
1096.351 | 0.08556323
1096.833 | 0.083096325
1097.316 | 0.080728449
1097.798 | 0.078481553
1098.28 | 0.076363499
1098.762 | 0.074372439
1099.244 | 0.072498388
1099.726 | 0.070728438
1100.208 | 0.069052146
1100.69 | 0.067469163
1101.173 | 0.065993461
1101.655 | 0.064654957
1102.137 | 0.063492227
1102.619 | 0.062540795
1103.101 | 0.06181608
1103.583 | 0.061303146
1104.065 | 0.06095555
1104.547 | 0.060709652
1105.03 | 0.060508727
1105.512 | 0.060330808
1105.994 | 0.060208497
1106.476 | 0.060231732
1106.958 | 0.060527747
1107.44 | 0.061228408
1107.922 | 0.062429551
1108.404 | 0.064164913
1108.886 | 0.066396088
1109.369 | 0.069031234
1109.851 | 0.071957553
1110.333 | 0.075077082
1110.815 | 0.07832911
1111.297 | 0.081691059
1111.779 | 0.085156346
1112.261 | 0.08870559
1112.744 | 0.092279866
1113.226 | 0.095774421
1113.708 | 0.099051104
1114.19 | 0.10196695
1114.672 | 0.104405156
1115.154 | 0.10629521
1115.636 | 0.107614399
1116.118 | 0.1083726
1116.601 | 0.10859119
1117.083 | 0.108284288
1117.565 | 0.107454806
1118.047 | 0.106105034
1118.529 | 0.104253397
1119.011 | 0.101953549
1119.493 | 0.099297788
1119.975 | 0.096409023
1120.458 | 0.093420079
1120.94 | 0.090450707
1121.422 | 0.087590502
1121.904 | 0.084894129
1122.386 | 0.082386114
1122.868 | 0.080074096
1123.35 | 0.077959111
1123.832 | 0.076042311
1124.314 | 0.074323616
1124.797 | 0.072799306
1125.279 | 0.071456998
1125.761 | 0.07027869
1126.243 | 0.069245992
1126.725 | 0.068349257
1127.207 | 0.06759324
1127.689 | 0.066998094
1128.172 | 0.066595405
1128.654 | 0.066418371
1129.136 | 0.066495009
1129.618 | 0.066842975
1130.1 | 0.067470721
1130.582 | 0.068380729
1131.064 | 0.069572985
1131.546 | 0.071046864
1132.029 | 0.072797844
1132.511 | 0.074814721
1132.993 | 0.077076496
1133.475 | 0.079553602
1133.957 | 0.08221325
1134.439 | 0.085027061
1134.921 | 0.087977508
1135.403 | 0.091062719
1135.885 | 0.094293702
1136.368 | 0.097691309
1136.85 | 0.101279498
1137.332 | 0.105080397
1137.814 | 0.109113688
1138.296 | 0.113398035
1138.778 | 0.117951933
1139.26 | 0.122795155
1139.742 | 0.127945955
1140.225 | 0.133417074
1140.707 | 0.139211794
1141.189 | 0.145321733
1141.671 | 0.151730218
1142.153 | 0.158418851
1142.635 | 0.165373302
1143.117 | 0.17258927
1143.599 | 0.180069628
1144.082 | 0.187818635
1144.564 | 0.195828562
1145.046 | 0.204071931
1145.528 | 0.212494784
1146.01 | 0.221023293
1146.492 | 0.229575229
1146.974 | 0.238076656
1147.457 | 0.246471873
1147.939 | 0.254726054
1148.421 | 0.262812516
1148.903 | 0.270695129
1149.385 | 0.278308113
1149.867 | 0.285551488
1150.349 | 0.292299185
1150.831 | 0.298424233
1151.313 | 0.303828734
1151.796 | 0.308467423
1152.278 | 0.312352768
1152.76 | 0.31553984
1153.242 | 0.318098497
1153.724 | 0.320085138
1154.206 | 0.321527882
1154.688 | 0.322430735
1155.17 | 0.322788349
1155.653 | 0.322604915
1156.135 | 0.321902319
1156.617 | 0.320715117
1157.099 | 0.319073941
1157.581 | 0.316990481
1158.063 | 0.314450045
1158.545 | 0.31142194
1159.027 | 0.307877675
1159.51 | 0.303814373
1159.992 | 0.299266982
1160.474 | 0.294306311
1160.956 | 0.289021253
1161.438 | 0.283498785
1161.92 | 0.277806484
1162.402 | 0.271988556
1162.885 | 0.266072773
1163.367 | 0.260081974
1163.849 | 0.254043657
1164.331 | 0.247989149
1164.813 | 0.24194427
1165.295 | 0.235917477
1165.777 | 0.229892129
1166.259 | 0.223833678
1166.741 | 0.217705997
1167.224 | 0.211495322
1167.706 | 0.205229817
1168.188 | 0.198985223
1168.67 | 0.192871611
1169.152 | 0.187005694
1169.634 | 0.181478009
1170.116 | 0.176326394
1170.598 | 0.171524
1171.081 | 0.166989846
1171.563 | 0.162611882
1172.045 | 0.158279964
1172.527 | 0.153913802
1173.009 | 0.149480085
1173.491 | 0.144994486
1173.973 | 0.140510766
1174.455 | 0.136102751
1174.938 | 0.131845026
1175.42 | 0.127798432
1175.902 | 0.124001074
1176.384 | 0.120464323
1176.866 | 0.117173225
1177.348 | 0.114090638
1177.83 | 0.11116268
1178.313 | 0.108327805
1178.795 | 0.105529563
1179.277 | 0.102729186
1179.759 | 0.099914386
1180.241 | 0.097103383
1180.723 | 0.094337904
1181.205 | 0.091669209
1181.687 | 0.089141817
1182.169 | 0.086778983
1182.652 | 0.084577508
1183.134 | 0.082514008
1183.616 | 0.080558852
1184.098 | 0.078692457
1184.58 | 0.076918526
1185.062 | 0.075266365
1185.544 | 0.073784282
1186.026 | 0.072523336
1186.509 | 0.071521186
1186.991 | 0.07079009
1187.473 | 0.070315155
1187.955 | 0.070061135
1188.437 | 0.069987168
1188.919 | 0.070059447
1189.401 | 0.070261684
1189.883 | 0.070594682
1190.365 | 0.071069027
1190.848 | 0.071692102
1191.33 | 0.072457175
1191.812 | 0.073336221
1192.294 | 0.074283609
1192.776 | 0.075247342
1193.258 | 0.076184722
1193.74 | 0.077078087
1194.223 | 0.077943456
1194.705 | 0.078828122
1195.187 | 0.079798139
1195.669 | 0.080917534
1196.151 | 0.082228628
1196.633 | 0.083736058
1197.115 | 0.085404896
1197.597 | 0.08716722
1198.08 | 0.08894009
1198.562 | 0.090645543
1199.044 | 0.09222753
1199.526 | 0.093659337
1200.008 | 0.094940804
1200.49 | 0.096088815
1200.972 | 0.097125588
1201.454 | 0.098069278
1201.937 | 0.098934125
1202.419 | 0.099734217
1202.901 | 0.100491888
1203.383 | 0.10124282
1203.865 | 0.102036612
1204.347 | 0.102930222
1204.829 | 0.10397729
1205.311 | 0.105217377
1205.794 | 0.106669546
1206.276 | 0.108333111
1206.758 | 0.110193421
1207.24 | 0.112231275
1207.722 | 0.114431399
1208.204 | 0.11678656
1208.686 | 0.119299422
1209.168 | 0.121978086
1209.651 | 0.124833466
1210.133 | 0.127874021
1210.615 | 0.131106269
1211.097 | 0.134534454
1211.579 | 0.138162785
1212.061 | 0.141997904
1212.543 | 0.146049692
1213.025 | 0.150329927
1213.508 | 0.154849464
1213.99 | 0.159612147
1214.472 | 0.164607111
1214.954 | 0.169802
1215.436 | 0.175137489
1215.918 | 0.180529246
1216.4 | 0.185875622
1216.882 | 0.191072824
1217.365 | 0.196034161
1217.847 | 0.200706032
1218.329 | 0.205076915
1218.811 | 0.209174219
1219.293 | 0.213049619
1219.775 | 0.216757855
1220.257 | 0.220336865
1220.74 | 0.223795153
1221.222 | 0.227116391
1221.704 | 0.230273282
1222.186 | 0.233254122
1222.668 | 0.236084151
1223.15 | 0.238841073
1223.632 | 0.241650082
1224.114 | 0.244665125
1224.596 | 0.248035556
1225.079 | 0.251873499
1225.561 | 0.256230445
1226.043 | 0.261090457
1226.525 | 0.266385275
1227.007 | 0.272021732
1227.489 | 0.277917304
1227.971 | 0.284029784
1228.453 | 0.290372415
1228.936 | 0.297013418
1229.418 | 0.304056182
1229.9 | 0.311613123
1230.382 | 0.319778236
1230.864 | 0.328608705
1231.346 | 0.338118741
1231.828 | 0.348285058
1232.31 | 0.35905917
1232.792 | 0.370381597
1233.275 | 0.382190136
1233.757 | 0.394425507
1234.239 | 0.407030539
1234.721 | 0.419954415
1235.203 | 0.433157231
1235.685 | 0.446623165
1236.167 | 0.460367848
1236.65 | 0.474443415
1237.132 | 0.488923714
1237.614 | 0.503881461
1238.096 | 0.519354318
1238.578 | 0.535323413
1239.06 | 0.551710905
1239.542 | 0.568405128
1240.024 | 0.585306701
1240.507 | 0.602381612
1240.989 | 0.619694429
1241.471 | 0.637411839
1241.953 | 0.655763468
1242.435 | 0.674982467
1242.917 | 0.695239155
1243.399 | 0.716594161
1243.881 | 0.738985681
1244.364 | 0.762249538
1244.846 | 0.786166301
1245.328 | 0.810521897
1245.81 | 0.835153553
1246.292 | 0.859988382
1246.774 | 0.885052304
1247.256 | 0.910457791
1247.738 | 0.936367057
1248.22 | 0.96293302
1248.703 | 0.990214331
1249.185 | 1.018089199
1249.667 | 1.046186212
1250.149 | 1.073876995
1250.631 | 1.100358704
1251.113 | 1.124833291
1251.595 | 1.146728435
1252.078 | 1.165862671
1252.56 | 1.182451957
1253.042 | 1.196944035
1253.524 | 1.209736539
1254.006 | 1.220938323
1254.488 | 1.230272983
1254.97 | 1.237190874
1255.452 | 1.24111983
1255.935 | 1.241745148
1256.417 | 1.239134867
1256.899 | 1.233662105
1257.381 | 1.225752591
1257.863 | 1.215634058
1258.345 | 1.20321145
1258.827 | 1.188158457
1259.309 | 1.170150296
1259.792 | 1.149137091
1260.274 | 1.125483992
1260.756 | 1.09992969
1261.238 | 1.073386307
1261.72 | 1.046706261
1262.202 | 1.020511569
1262.684 | 0.99513634
1263.166 | 0.970664043
1263.648 | 0.947019033
1264.131 | 0.924059756
1264.613 | 0.901648135
1265.095 | 0.879681458
1265.577 | 0.858102408
1266.059 | 0.836895853
1266.541 | 0.81609274
1267.023 | 0.795765206
1267.505 | 0.776022134
1267.988 | 0.756984367
1268.47 | 0.73875464
1268.952 | 0.721378212
1269.434 | 0.704822265
1269.916 | 0.688972819
1270.398 | 0.673662469
1270.88 | 0.658710743
1271.363 | 0.643974148
1271.845 | 0.629377526
1272.327 | 0.614925949
1272.809 | 0.600686468
1273.291 | 0.586756449
1273.773 | 0.573225009
1274.255 | 0.560145244
1274.737 | 0.54751957
1275.219 | 0.535304635
1275.702 | 0.523428397
1276.184 | 0.51181447
1276.666 | 0.500404872
1277.148 | 0.489174606
1277.63 | 0.478134882
1278.112 | 0.467322827
1278.594 | 0.456782432
1279.076 | 0.44654205
1279.559 | 0.436598322
1280.041 | 0.426909757
1280.523 | 0.417405116
1281.005 | 0.408005172
1281.487 | 0.398644373
1281.969 | 0.389291185
1282.451 | 0.379951834
1282.933 | 0.370661034
1283.416 | 0.361460765
1283.898 | 0.352377767
1284.38 | 0.343411048
1284.862 | 0.334532029
1285.344 | 0.325699233
1285.826 | 0.316879875
1286.308 | 0.308065864
1286.791 | 0.299281438
1287.273 | 0.290574126
1287.755 | 0.281998201
1288.237 | 0.273595576
1288.719 | 0.265384632
1289.201 | 0.257360723
1289.683 | 0.249506895
1290.165 | 0.241808319
1290.647 | 0.234265422
1291.13 | 0.226895925
1291.612 | 0.21973011
1292.094 | 0.212799138
1292.576 | 0.206125195
1293.058 | 0.19971633
1293.54 | 0.193569208
1294.022 | 0.187676584
1294.504 | 0.182036622
1294.987 | 0.176658127
1295.469 | 0.171561231
1295.951 | 0.166771648
1296.433 | 0.162314468
1296.915 | 0.158207592
1297.397 | 0.154459406
1297.879 | 0.151068932
1298.361 | 0.148028824
1298.844 | 0.145326129
1299.326 | 0.142942384
1299.808 | 0.140849825
1300.29 | 0.139007575
1300.772 | 0.13735889
1301.254 | 0.135831427
1301.736 | 0.134341638
1302.219 | 0.132801748
1302.701 | 0.131128833
1303.183 | 0.129251612
1303.665 | 0.127117052
1304.147 | 0.124692855
1304.629 | 0.121967266
1305.111 | 0.118946979
1305.593 | 0.115652026
1306.075 | 0.112109771
1306.558 | 0.108349137
1307.04 | 0.104396676
1307.522 | 0.100276337
1308.004 | 0.096012932
1308.486 | 0.091638203
1308.968 | 0.08719663
1309.45 | 0.082748636
1309.932 | 0.078368056
1310.415 | 0.074134987
1310.897 | 0.070124817
1311.379 | 0.066398068
1311.861 | 0.062991623
1312.343 | 0.059916881
1312.825 | 0.057162134
1313.307 | 0.054698074
1313.789 | 0.052485866
1314.271 | 0.050482907
1314.754 | 0.048648353
1315.236 | 0.046943834
1315.718 | 0.04533576
1316.2 | 0.043795107
1316.682 | 0.042298571
1317.164 | 0.040829027
1317.646 | 0.039375325
1318.129 | 0.03793153
1318.611 | 0.036494626
1319.093 | 0.035062983
1319.575 | 0.033636095
1320.057 | 0.032215554
1320.539 | 0.030807852
1321.021 | 0.02942525
1321.503 | 0.028085159
1321.986 | 0.026805978
1322.468 | 0.025601428
1322.95 | 0.024474131
1323.432 | 0.023413437
1323.914 | 0.022397641
1324.396 | 0.021400294
1324.878 | 0.020399246
1325.36 | 0.019383672
1325.843 | 0.018355744
1326.325 | 0.017328092
1326.807 | 0.016316196
1327.289 | 0.01533151
1327.771 | 0.014378507
1328.253 | 0.013456021
1328.735 | 0.012562904
1329.217 | 0.011704962
1329.7 | 0.010897446
1330.182 | 0.010162863
1330.664 | 0.009523133
1331.146 | 0.00898933
1331.628 | 0.008556709
1332.11 | 0.008202872
1332.592 | 0.007895487
1333.074 | 0.007602146
1333.557 | 0.007300279
1334.039 | 0.006981249
1334.521 | 0.006648458
1335.003 | 0.006309985
1335.485 | 0.00597164
1335.967 | 0.00563268
1336.449 | 0.005287752
1336.931 | 0.004932711
1337.414 | 0.00457037
1337.896 | 0.004213566
1338.378 | 0.003881404
1338.86 | 0.003592247
1339.342 | 0.003354957
1339.824 | 0.003165553
1340.306 | 0.003009367
1340.788 | 0.002869316
1341.271 | 0.002735478
1341.753 | 0.00261041
1342.235 | 0.002508038
1342.717 | 0.002445213
1343.199 | 0.002430978
1343.681 | 0.002458994
1344.163 | 0.002507135
1344.646 | 0.002545514
1345.128 | 0.002549203
1345.61 | 0.002510192
1346.092 | 0.002441723
1346.574 | 0.002375243
1347.056 | 0.002348359
1347.538 | 0.002392769
1348.02 | 0.002523985
1348.502 | 0.00274015
1348.985 | 0.003026059
1349.467 | 0.003361957
1349.949 | 0.00373015
1350.431 | 0.004118365
1350.913 | 0.004517688
1351.395 | 0.00492125
1351.877 | 0.005322259
1352.359 | 0.005718949
1352.842 | 0.006119549
1353.324 | 0.006547651
1353.806 | 0.007041808
1354.288 | 0.007649039
1354.77 | 0.008412807
1355.252 | 0.009361569
1355.734 | 0.010501769
1356.216 | 0.011820589
1356.698 | 0.013296801
1357.181 | 0.014915023
1357.663 | 0.016677649
1358.145 | 0.018610121
1358.627 | 0.020757561
1359.109 | 0.023175907
1359.591 | 0.025924211
1360.073 | 0.029060302
1360.556 | 0.03264367
1361.038 | 0.036743197
1361.52 | 0.041444191
1362.002 | 0.04685334
1362.484 | 0.053095324
1362.966 | 0.060305757
1363.448 | 0.068620556
1363.93 | 0.078163839
1364.413 | 0.089033656
1364.895 | 0.101282183
1365.377 | 0.114883043
1365.859 | 0.129688077
1366.341 | 0.145373234
1366.823 | 0.161392466
1367.305 | 0.176956569
1367.787 | 0.19106713
1368.27 | 0.202617735
1368.752 | 0.21056213
1369.234 | 0.214112291
1369.716 | 0.212909366
1370.198 | 0.207105458
1370.68 | 0.197327167
1371.162 | 0.184534317
1371.644 | 0.169830537
1372.126 | 0.154285431
1372.609 | 0.138807941
1373.091 | 0.124085641
1373.573 | 0.11057728
1374.055 | 0.098539552
1374.537 | 0.0880703
1375.019 | 0.079151799
1375.501 | 0.071691398
1375.984 | 0.065552408
1376.466 | 0.060579816
1376.948 | 0.056616632
1377.43 | 0.053515731
1377.912 | 0.05114674
1378.394 | 0.049400514
1378.876 | 0.048191936
1379.358 | 0.047462173
1379.841 | 0.04717937
1380.323 | 0.047336677
1380.805 | 0.04794482
1381.287 | 0.049021186
1381.769 | 0.050575151
1382.251 | 0.052593908
1382.733 | 0.055034432
1383.215 | 0.057822083
1383.698 | 0.060859218
1384.18 | 0.064037897
1384.662 | 0.067253054
1385.144 | 0.070410467
1385.626 | 0.073427502
1386.108 | 0.076228702
1386.59 | 0.078739034
1387.072 | 0.080879605
1387.554 | 0.08256878
1388.037 | 0.083727936
1388.519 | 0.084290339
1389.001 | 0.084209834
1389.483 | 0.083468325
1389.965 | 0.082079566
1390.447 | 0.080089594
1390.929 | 0.077574058
1391.411 | 0.074633279
1391.894 | 0.071383871
1392.376 | 0.06795051
1392.858 | 0.06445633
1393.34 | 0.061014499
1393.822 | 0.057720784
1394.304 | 0.054646931
1394.786 | 0.051836394
1395.269 | 0.049302946
1395.751 | 0.047034622
1396.233 | 0.044999535
1396.715 | 0.043156232
1397.197 | 0.041463375
1397.679 | 0.039887341
1398.161 | 0.038406911
1398.643 | 0.037013725
1399.125 | 0.035708012
1399.608 | 0.034493783
1400.09 | 0.033371819
1400.572 | 0.032335994
1401.054 | 0.031371236
1401.536 | 0.030457072
1402.018 | 0.029570567
1402.5 | 0.02869152
1402.982 | 0.027804674
1403.465 | 0.02690091
1403.947 | 0.025974495
1404.429 | 0.02502176
1404.911 | 0.024040328
1405.393 | 0.023030547
1405.875 | 0.022000195
1406.357 | 0.020968255
1406.839 | 0.019966095
1407.322 | 0.019034333
1407.804 | 0.018214007
1408.286 | 0.017535381
1408.768 | 0.017008834
1409.25 | 0.016620416
1409.732 | 0.016337405
1410.214 | 0.016119435
1410.697 | 0.015934821
1411.179 | 0.015773483
1411.661 | 0.015651406
1412.143 | 0.015605657
1412.625 | 0.015680529
1413.107 | 0.015910501
1413.589 | 0.016306557
1414.071 | 0.016850471
1414.553 | 0.017498929
1415.036 | 0.01819381
1415.518 | 0.018876222
1416 | 0.019497271
1416.482 | 0.020023072
1416.964 | 0.020434777
1417.446 | 0.020725628
1417.928 | 0.020898195
1418.41 | 0.020963192
1418.893 | 0.020939612
1419.375 | 0.020854144
1419.857 | 0.020738398
1420.339 | 0.020623239
1420.821 | 0.020533198
1421.303 | 0.020483115
1421.785 | 0.020480046
1422.267 | 0.020528215
1422.75 | 0.020636027
1423.232 | 0.020819695
1423.714 | 0.021103629
1424.196 | 0.021515215
1424.678 | 0.022078032
1425.16 | 0.02280658
1425.642 | 0.023706152
1426.125 | 0.024777597
1426.607 | 0.026025044
1427.089 | 0.027462075
1427.571 | 0.029113112
1428.053 | 0.031009921
1428.535 | 0.033184827
1429.017 | 0.035664887
1429.499 | 0.038469597
1429.981 | 0.041614629
1430.464 | 0.045117478
1430.946 | 0.049002187
1431.428 | 0.053301642
1431.91 | 0.058056074
1432.392 | 0.063310211
1432.874 | 0.069114835
1433.356 | 0.075531767
1433.839 | 0.082640541
1434.321 | 0.090542784
1434.803 | 0.099356028
1435.285 | 0.109194505
1435.767 | 0.120139253
1436.249 | 0.132204999
1436.731 | 0.145317746
1437.213 | 0.159313213
1437.695 | 0.173955774
1438.178 | 0.188966908
1438.66 | 0.204044726
1439.142 | 0.218865896
1439.624 | 0.233070342
1440.106 | 0.246244507
1440.588 | 0.257921655
1441.07 | 0.267612265
1441.552 | 0.274860815
1442.035 | 0.279316875
1442.517 | 0.280792884
1442.999 | 0.279296702
1443.481 | 0.275028327
1443.963 | 0.268349103
1444.445 | 0.259730692
1444.927 | 0.249698558
1445.409 | 0.238776051
1445.892 | 0.227439873
1446.374 | 0.216093249
1446.856 | 0.205056458
1447.338 | 0.194569546
1447.82 | 0.184799831
1448.302 | 0.175849126
1448.784 | 0.167756578
1449.266 | 0.160502753
1449.749 | 0.154017015
1450.231 | 0.148191907
1450.713 | 0.142902196
1451.195 | 0.138027448
1451.677 | 0.133469704
1452.159 | 0.129163873
1452.641 | 0.125077743
1453.123 | 0.121204241
1453.606 | 0.11754898
1454.088 | 0.114118564
1454.57 | 0.110914996
1455.052 | 0.107935493
1455.534 | 0.105174715
1456.016 | 0.102628236
1456.498 | 0.100293128
1456.98 | 0.098165249
1457.463 | 0.096237568
1457.945 | 0.094499004
1458.427 | 0.092937021
1458.909 | 0.091542109
1459.391 | 0.090310881
1459.873 | 0.089245903
1460.355 | 0.08835245
1460.837 | 0.087632184
1461.32 | 0.087079235
1461.802 | 0.086678908
1462.284 | 0.086412041
1462.766 | 0.086261952
1463.248 | 0.086220735
1463.73 | 0.086292859
1464.212 | 0.086490117
1464.694 | 0.086822699
1465.177 | 0.087285577
1465.659 | 0.087849244
1466.141 | 0.088455568
1466.623 | 0.089022607
1467.105 | 0.089455898
1467.587 | 0.089661818
1468.069 | 0.089559688
1468.551 | 0.089089341
1469.034 | 0.088213047
1469.516 | 0.08691449
1469.998 | 0.08519623
1470.48 | 0.083079455
1470.962 | 0.080606548
1471.444 | 0.077846655
1471.926 | 0.074896749
1472.408 | 0.07187891
1472.891 | 0.068926472
1473.373 | 0.066165729
1473.855 | 0.063697755
1474.337 | 0.061587621
1474.819 | 0.059863819
1475.301 | 0.058525285
1475.783 | 0.057552777
1476.265 | 0.056917106
1476.748 | 0.056584295
1477.23 | 0.056514139
1477.712 | 0.056659513
1478.194 | 0.056961018
1478.676 | 0.057350209
1479.158 | 0.057751748
1479.64 | 0.058087203
1480.122 | 0.058280335
1480.604 | 0.058261282
1481.087 | 0.057968006
1481.569 | 0.057347417
1482.051 | 0.056358569
1482.533 | 0.054972984
1483.015 | 0.053179376
1483.497 | 0.050987995
1483.979 | 0.048432592
1484.462 | 0.045571368
1484.944 | 0.0424839
1485.426 | 0.039263812
1485.908 | 0.036006114
1486.39 | 0.032799889
1486.872 | 0.029715499
1487.354 | 0.026802203
1487.836 | 0.024086648
1488.318 | 0.02157715
1488.801 | 0.01926921
1489.283 | 0.017153963
1489.765 | 0.015220773
1490.247 | 0.013462454
1490.729 | 0.011873248
1491.211 | 0.010448955
1491.693 | 0.009184605
1492.176 | 0.008071298
1492.658 | 0.007096837
1493.14 | 0.006242645
1493.622 | 0.005488341
1494.104 | 0.004810613
1494.586 | 0.004189567
1495.068 | 0.003607742
1495.55 | 0.003052912
1496.032 | 0.002519715
1496.515 | 0.002006
1496.997 | 0.001511222
1497.479 | 0.001033434
1497.961 | 0.000568026
1498.443 | 0.000106901
1498.925 | -0.000358298
1499.407 | -0.000835156
1499.89 | -0.001329109
1500.372 | -0.001843562
1500.854 | -0.002379926
1501.336 | -0.002941758
1501.818 | -0.003530574
1502.3 | -0.00414671
1502.782 | -0.004784274
1503.264 | -0.005426939
1503.746 | -0.006046084
1504.229 | -0.006604703
1504.711 | -0.007062242
1505.193 | -0.007389212
1505.675 | -0.007577827
1506.157 | -0.007650502
1506.639 | -0.007658057
1507.121 | -0.007666886
1507.604 | -0.007738857
1508.086 | -0.007912955
1508.568 | -0.008195016
1509.05 | -0.008560087
1509.532 | -0.008963481
1510.014 | -0.009355701
1510.496 | -0.009696098
1510.978 | -0.009960585
1511.461 | -0.010144248
1511.943 | -0.010256849
1512.425 | -0.010314207
1512.907 | -0.010333288
1513.389 | -0.010323857
1513.871 | -0.01029157
1514.353 | -0.010236737
1514.835 | -0.010163313
1515.318 | -0.010078491
1515.8 | -0.009995324
1516.282 | -0.009931405
1516.764 | -0.009905409
1517.246 | -0.009934518
1517.728 | -0.010029364
1518.21 | -0.010194634
1518.692 | -0.010425654
1519.175 | -0.01070962
1519.657 | -0.011025528
1520.139 | -0.011343841
1520.621 | -0.011633088
1521.103 | -0.011861264
1521.585 | -0.012005624
1522.067 | -0.012056566
1522.549 | -0.012020833
1523.031 | -0.011918349
1523.514 | -0.011777355
1523.996 | -0.011628631
1524.478 | -0.011501104
1524.96 | -0.011418844
1525.442 | -0.01139948
1525.924 | -0.011455087
1526.406 | -0.011585185
1526.889 | -0.011780132
1527.371 | -0.012015952
1527.853 | -0.012259672
1528.335 | -0.012474344
1528.817 | -0.012625068
1529.299 | -0.012690876
1529.781 | -0.012667568
1530.263 | -0.012571085
1530.745 | -0.012431614
1531.228 | -0.012287038
1531.71 | -0.012170005
1532.192 | -0.012100822
1532.674 | -0.012082161
1533.156 | -0.012102564
1533.638 | -0.012140193
1534.12 | -0.012173012
1534.603 | -0.012185183
1535.085 | -0.012169368
1535.567 | -0.012127278
1536.049 | -0.012066165
1536.531 | -0.011991623
1537.013 | -0.011908132
1537.495 | -0.011816489
1537.977 | -0.011714403
1538.459 | -0.011598438
1538.942 | -0.011464545
1539.424 | -0.011309768
1539.906 | -0.011131586
1540.388 | -0.010928371
1540.87 | -0.010699638
1541.352 | -0.010445812
1541.834 | -0.010168747
1542.317 | -0.009870809
1542.799 | -0.009555133
1543.281 | -0.00922455
1543.763 | -0.008882209
1544.245 | -0.008533342
1544.727 | -0.008186629
1545.209 | -0.00785606
1545.691 | -0.007560492
1546.173 | -0.007321053
1546.656 | -0.007156787
1547.138 | -0.007080224
1547.62 | -0.00709336
1548.102 | -0.007186226
1548.584 | -0.007338066
1549.066 | -0.007521314
1549.548 | -0.007707365
1550.031 | -0.007872614
1550.513 | -0.008003534
1550.995 | -0.008098404
1551.477 | -0.008165988
1551.959 | -0.008222268
1552.441 | -0.008285448
1552.923 | -0.008371416
1553.405 | -0.008491202
1553.887 | -0.008649672
1554.37 | -0.008846752
1554.852 | -0.009079066
1555.334 | -0.009343098
1555.816 | -0.009635633
1556.298 | -0.009953654
1556.78 | -0.01029214
1557.262 | -0.010642058
1557.745 | -0.010988079
1558.227 | -0.011310232
1558.709 | -0.011587403
1559.191 | -0.011803677
1559.673 | -0.011952942
1560.155 | -0.012040741
1560.637 | -0.012080382
1561.119 | -0.012087116
1561.601 | -0.012071234
1562.084 | -0.012036506
1562.566 | -0.011981181
1563.048 | -0.011903386
1563.53 | -0.011806185
1564.012 | -0.01170165
1564.494 | -0.011609927
1564.976 | -0.011553955
1565.458 | -0.011551737
1565.941 | -0.011609354
1566.423 | -0.011717864
1566.905 | -0.011856132
1567.387 | -0.011996789
1567.869 | -0.012114842
1568.351 | -0.012193202
1568.833 | -0.012225357
1569.315 | -0.012213587
1569.798 | -0.012165147
1570.28 | -0.012088637
1570.762 | -0.011992418
1571.244 | -0.011885714
1571.726 | -0.0117799
1572.208 | -0.011688562
1572.69 | -0.011624258
1573.172 | -0.011593095
1573.655 | -0.011588572
1574.137 | -0.011588585
1574.619 | -0.011558319
1575.101 | -0.011459641
1575.583 | -0.011264134
1576.065 | -0.01096596
1576.547 | -0.010587159
1577.029 | -0.01017194
1577.512 | -0.009772533
1577.994 | -0.009431371
1578.476 | -0.009169711
1578.958 | -0.008984174
1579.44 | -0.008852435
1579.922 | -0.008743756
1580.404 | -0.00862919
1580.886 | -0.008488626
1581.369 | -0.00831265
1581.851 | -0.008099471
1582.333 | -0.007849809
1582.815 | -0.007563328
1583.297 | -0.007238589
1583.779 | -0.006876056
1584.261 | -0.006482422
1584.743 | -0.006073459
1585.226 | -0.005673682
1585.708 | -0.005311412
1586.19 | -0.005012665
1586.672 | -0.004794754
1587.154 | -0.00466352
1587.636 | -0.004613256
1588.118 | -0.004629095
1588.6 | -0.004692222
1589.083 | -0.004783951
1589.565 | -0.00488942
1590.047 | -0.005000141
1590.529 | -0.005114115
1591.011 | -0.005235293
1591.493 | -0.005371251
1591.975 | -0.005528751
1592.457 | -0.005711261
1592.94 | -0.005916022
1593.422 | -0.006134732
1593.904 | -0.006356865
1594.386 | -0.00657473
1594.868 | -0.006788921
1595.35 | -0.007009228
1595.832 | -0.007251999
1596.314 | -0.007532249
1596.797 | -0.007854437
1597.279 | -0.008205339
1597.761 | -0.008553575
1598.243 | -0.008855986
1598.725 | -0.009070852
1599.207 | -0.009172167
1599.689 | -0.009159109
1600.171 | -0.009058983
1600.654 | -0.008919142
1601.136 | -0.00879376
1601.618 | -0.008728455
1602.1 | -0.008748877
1602.582 | -0.008857155
1603.064 | -0.00903502
1603.546 | -0.009252065
1604.028 | -0.009474755
1604.51 | -0.009672912
1604.993 | -0.009822218
1605.475 | -0.009905257
1605.957 | -0.009910594
1606.439 | -0.009833995
1606.921 | -0.009680351
1607.403 | -0.009465132
1607.885 | -0.009212968
1608.368 | -0.008953912
1608.85 | -0.008715197
1609.332 | -0.008514452
1609.814 | -0.008355716
1610.296 | -0.008230925
1610.778 | -0.008126082
1611.26 | -0.00802982
1611.742 | -0.007939635
1612.224 | -0.00786294
1612.707 | -0.007812889
1613.189 | -0.007800914
1613.671 | -0.007829121
1614.153 | -0.007887993
1614.635 | -0.007957988
1615.117 | -0.008016981
1615.599 | -0.008047635
1616.082 | -0.008044061
1616.564 | -0.008012747
1617.046 | -0.007968069
1617.528 | -0.007925425
1618.01 | -0.007894832
1618.492 | -0.007878918
1618.974 | -0.007875757
1619.456 | -0.007884133
1619.938 | -0.007908248
1620.421 | -0.007958821
1620.903 | -0.008049173
1621.385 | -0.008189384
1621.867 | -0.008379609
1622.349 | -0.008606564
1622.831 | -0.008845392
1623.313 | -0.00906592
1623.796 | -0.009242063
1624.278 | -0.009358741
1624.76 | -0.009415038
1625.242 | -0.009421001
1625.724 | -0.009392584
1626.206 | -0.009343495
1626.688 | -0.009281129
1627.17 | -0.00920609
1627.652 | -0.009115683
1628.135 | -0.00900973
1628.617 | -0.008895229
1629.099 | -0.008788791
1629.581 | -0.008714521
1630.063 | -0.008697702
1630.545 | -0.008757906
1631.027 | -0.008901266
1631.51 | -0.009118704
1631.992 | -0.009386089
1632.474 | -0.009669961
1632.956 | -0.009934288
1633.438 | -0.010147722
1633.92 | -0.010288238
1634.402 | -0.01034519
1634.884 | -0.010318416
1635.367 | -0.010214967
1635.849 | -0.010045272
1636.331 | -0.009821318
1636.813 | -0.009554945
1637.295 | -0.009258586
1637.777 | -0.008946313
1638.259 | -0.008633105
1638.741 | -0.008333874
1639.224 | -0.008059998
1639.706 | -0.007816758
1640.188 | -0.007602016
1640.67 | -0.007406725
1641.152 | -0.007219713
1641.634 | -0.007032465
1642.116 | -0.006844232
1642.598 | -0.006662921
1643.081 | -0.006502937
1643.563 | -0.006379308
1644.045 | -0.006301315
1644.527 | -0.006267978
1645.009 | -0.006266712
1645.491 | -0.006277307
1645.973 | -0.00627822
1646.455 | -0.00625301
1646.938 | -0.006195636
1647.42 | -0.006110668
1647.902 | -0.006010675
1648.384 | -0.005911583
1648.866 | -0.005829914
1649.348 | -0.005780795
1649.83 | -0.005778649
1650.312 | -0.005837296
1650.795 | -0.005968397
1651.277 | -0.006176745
1651.759 | -0.006453991
1652.241 | -0.006772789
1652.723 | -0.00708792
1653.205 | -0.007344671
1653.687 | -0.007496456
1654.169 | -0.007519562
1654.651 | -0.007422105
1655.134 | -0.007239578
1655.616 | -0.007022636
1656.098 | -0.006822899
1656.58 | -0.006680687
1657.062 | -0.006618728
1657.544 | -0.00664068
1658.026 | -0.006735029
1658.509 | -0.006882061
1658.991 | -0.007059847
1659.473 | -0.007249332
1659.955 | -0.007434377
1660.437 | -0.007600478
1660.919 | -0.00773355
1661.401 | -0.00781992
1661.883 | -0.007849886
1662.365 | -0.007822594
1662.848 | -0.007749023
1663.33 | -0.007651641
1663.812 | -0.007557902
1664.294 | -0.007490799
1664.776 | -0.007458818
1665.258 | -0.007450952
1665.74 | -0.007439298
1666.223 | -0.007386992
1666.705 | -0.007261794
1667.187 | -0.007047757
1667.669 | -0.006753726
1668.151 | -0.006412698
1668.633 | -0.006072926
1669.115 | -0.005783679
1669.597 | -0.005579216
1670.079 | -0.005468087
1670.562 | -0.005431887
1671.044 | -0.005432265
1671.526 | -0.005424524
1672.008 | -0.005370418
1672.49 | -0.005246682
1672.972 | -0.00504827
1673.454 | -0.004784731
1673.937 | -0.004475312
1674.419 | -0.004143251
1674.901 | -0.003811822
1675.383 | -0.003501961
1675.865 | -0.003229916
1676.347 | -0.003006076
1676.829 | -0.002832092
1677.311 | -0.00269911
1677.793 | -0.00258803
1678.276 | -0.002472158
1678.758 | -0.002323272
1679.24 | -0.002120177
1679.722 | -0.001856156
1680.204 | -0.001542925
1680.686 | -0.001207506
1681.168 | -0.00088347
1681.651 | -0.000599606
1682.133 | -0.00036867
1682.615 | -0.000183507
1683.097 | -1.85e-05
1683.579 | 0.000160828
1684.061 | 0.00038627
1684.543 | 0.000674974
1685.025 | 0.00102366
1685.507 | 0.001412402
1685.99 | 0.001814214
1686.472 | 0.002204785
1686.954 | 0.002570991
1687.436 | 0.002910036
1687.918 | 0.003227342
1688.4 | 0.003532157
1688.882 | 0.00383468
1689.365 | 0.004145025
1689.847 | 0.004475037
1690.329 | 0.004838977
1690.811 | 0.005250802
1691.293 | 0.005721148
1691.775 | 0.006251789
1692.257 | 0.006833171
1692.739 | 0.007446698
1693.221 | 0.008071501
1693.704 | 0.00869396
1694.186 | 0.009316347
1694.668 | 0.009959172
1695.15 | 0.010656427
1695.632 | 0.011443337
1696.114 | 0.012341556
1696.596 | 0.013350023
1697.078 | 0.014447116
1697.561 | 0.015602743
1698.043 | 0.016794247
1698.525 | 0.01801841
1699.007 | 0.019293692
1699.489 | 0.020650394
1699.971 | 0.022113496
1700.453 | 0.023683423
1700.935 | 0.025324963
1701.418 | 0.026972864
1701.9 | 0.028551623
1702.382 | 0.029999553
1702.864 | 0.031286777
1703.346 | 0.032421839
1703.828 | 0.033444003
1704.31 | 0.034409207
1704.792 | 0.035370125
1705.275 | 0.036360018
1705.757 | 0.037383336
1706.239 | 0.038419763
1706.721 | 0.039437578
1707.203 | 0.040412569
1707.685 | 0.041342733
1708.167 | 0.042252091
1708.649 | 0.043184274
1709.132 | 0.044186442
1709.614 | 0.045292022
1710.096 | 0.046508424
1710.578 | 0.047815729
1711.06 | 0.049176104
1711.542 | 0.050550104
1712.024 | 0.051912533
1712.506 | 0.053262429
1712.989 | 0.05462365
1713.471 | 0.056036538
1713.953 | 0.057545308
1714.435 | 0.059186736
1714.917 | 0.060984843
1715.399 | 0.062952929
1715.881 | 0.065099889
1716.363 | 0.067436382
1716.846 | 0.069978495
1717.328 | 0.072745178
1717.81 | 0.075752665
1718.292 | 0.079009066
1718.774 | 0.082512922
1719.256 | 0.086257084
1719.738 | 0.090236089
1720.22 | 0.094451086
1720.703 | 0.09891292
1721.185 | 0.103637831
1721.667 | 0.108642387
1722.149 | 0.113937832
1722.631 | 0.119529965
1723.113 | 0.125424252
1723.595 | 0.131635336
1724.077 | 0.138194803
1724.56 | 0.145153741
1725.042 | 0.152575768
1725.524 | 0.160524112
1726.006 | 0.169046407
1726.488 | 0.178165788
1726.97 | 0.187880737
1727.452 | 0.198175424
1727.934 | 0.209032151
1728.417 | 0.220444497
1728.899 | 0.232420525
1729.381 | 0.244981615
1729.863 | 0.25815552
1730.345 | 0.271976884
1730.827 | 0.286494012
1731.309 | 0.301784567
1731.791 | 0.317965249
1732.274 | 0.335188888
1732.756 | 0.35361493
1733.238 | 0.373356432
1733.72 | 0.394415961
1734.202 | 0.416641315
1734.684 | 0.439727514
1735.166 | 0.463281895
1735.648 | 0.486922121
1736.13 | 0.510368454
1736.613 | 0.533480581
1737.095 | 0.556227477
1737.577 | 0.578608372
1738.059 | 0.600565138
1738.541 | 0.621922439
1739.023 | 0.642386144
1739.505 | 0.661588258
1739.988 | 0.6791646
1740.47 | 0.694806342
1740.952 | 0.708271436
1741.434 | 0.719346871
1741.916 | 0.727816031
1742.398 | 0.733459246
1742.88 | 0.736108543
1743.362 | 0.735723121
1743.844 | 0.732438704
1744.327 | 0.726555137
1744.809 | 0.718462055
1745.291 | 0.70854018
1745.773 | 0.697096812
1746.255 | 0.68434719
1746.737 | 0.67045248
1747.219 | 0.655562677
1747.702 | 0.639845787
1748.184 | 0.623478043
1748.666 | 0.606612505
1749.148 | 0.58934623
1749.63 | 0.571714253
1750.112 | 0.553716405
1750.594 | 0.535364569
1751.076 | 0.516723982
1751.558 | 0.497926471
1752.041 | 0.479145734
1752.523 | 0.460551039
1753.005 | 0.442259835
1753.487 | 0.424316304
1753.969 | 0.406699347
1754.451 | 0.389353983
1754.933 | 0.372228378
1755.416 | 0.355302555
1755.898 | 0.338597336
1756.38 | 0.322166065
1756.862 | 0.306074278
1757.344 | 0.290381436
1757.826 | 0.275130473
1758.308 | 0.260349722
1758.79 | 0.24606136
1759.273 | 0.232292673
1759.755 | 0.219082034
1760.237 | 0.206478535
1760.719 | 0.194536062
1761.201 | 0.183305071
1761.683 | 0.172822865
1762.165 | 0.16310722
1762.647 | 0.154151448
1763.13 | 0.145925084
1763.612 | 0.138378033
1764.094 | 0.131451395
1764.576 | 0.125089763
1765.058 | 0.119254161
1765.54 | 0.113933059
1766.022 | 0.109144878
1766.504 | 0.104931042
1766.987 | 0.101340756
1767.469 | 0.098410485
1767.951 | 0.096146226
1768.433 | 0.094516941
1768.915 | 0.093461715
1769.397 | 0.092907714
1769.879 | 0.092794034
1770.361 | 0.093085992
1770.844 | 0.09377826
1771.326 | 0.094881301
1771.808 | 0.096396445
1772.29 | 0.098285698
1772.772 | 0.100451937
1773.254 | 0.102734206
1773.736 | 0.104924934
1774.218 | 0.106797808
1774.701 | 0.108141619
1775.183 | 0.108785857
1775.665 | 0.108617327
1776.147 | 0.107586941
1776.629 | 0.105708188
1777.111 | 0.103048552
1777.593 | 0.099716704
1778.075 | 0.09584452
1778.557 | 0.091571161
1779.04 | 0.087031855
1779.522 | 0.082352483
1780.004 | 0.07765165
1780.486 | 0.073041607
1780.968 | 0.068629627
1781.45 | 0.064512601
1781.932 | 0.060770387
1782.415 | 0.057457586
1782.897 | 0.054601448
1783.379 | 0.052203728
1783.861 | 0.050246975
1784.343 | 0.048702836
1784.825 | 0.04753964
1785.307 | 0.04672483
1785.789 | 0.046226055
1786.271 | 0.046009542
1786.754 | 0.046040574
1787.236 | 0.046286328
1787.718 | 0.046721943
1788.2 | 0.047337234
1788.682 | 0.048141914
1789.164 | 0.049165635
1789.646 | 0.050450656
1790.129 | 0.052042447
1790.611 | 0.053975578
1791.093 | 0.056265663
1791.575 | 0.058905689
1792.057 | 0.061874229
1792.539 | 0.065147305
1793.021 | 0.068714402
1793.503 | 0.07258828
1793.985 | 0.076805941
1794.468 | 0.081419584
1794.95 | 0.086480602
1795.432 | 0.092024723
1795.914 | 0.098063009
1796.396 | 0.104581599
1796.878 | 0.111551512
1797.36 | 0.118941444
1797.843 | 0.126728097
1798.325 | 0.134898528
1798.807 | 0.143441776
1799.289 | 0.152334007
1799.771 | 0.161523267
1800.253 | 0.170922034
1800.735 | 0.180410911
1801.217 | 0.189851823
1801.699 | 0.199104196
1802.182 | 0.20803577
1802.664 | 0.216525695
1803.146 | 0.224458283
1803.628 | 0.231718926
1804.11 | 0.238197153
1804.592 | 0.243800506
1805.074 | 0.248471052
1805.557 | 0.252199637
1806.039 | 0.255024721
1806.521 | 0.257015937
1807.003 | 0.258251967
1807.485 | 0.258799263
1807.967 | 0.258702518
1808.449 | 0.257988218
1808.931 | 0.256673439
1809.413 | 0.254772398
1809.896 | 0.252295427
1810.378 | 0.249243187
1810.86 | 0.245598098
1811.342 | 0.241327651
1811.824 | 0.236396315
1812.306 | 0.230785842
1812.788 | 0.224510134
1813.271 | 0.217619156
1813.753 | 0.210190029
1814.235 | 0.202305763
1814.717 | 0.194041647
1815.199 | 0.185459527
1815.681 | 0.176616435
1816.163 | 0.167579828
1816.645 | 0.158438773
1817.127 | 0.149305346
1817.61 | 0.140299522
1818.092 | 0.131528556
1818.574 | 0.123069697
1819.056 | 0.114964741
1819.538 | 0.107227968
1820.02 | 0.099860926
1820.502 | 0.092867991
1820.984 | 0.086260843
1821.467 | 0.080056479
1821.949 | 0.074265934
1822.431 | 0.068887493
1822.913 | 0.063904251
1823.395 | 0.05929053
1823.877 | 0.055021624
1824.359 | 0.051081779
1824.841 | 0.047465367
1825.324 | 0.044171636
1825.806 | 0.041194485
1826.288 | 0.038514256
1826.77 | 0.036098772
1827.252 | 0.033908599
1827.734 | 0.031911445
1828.216 | 0.030090109
1828.698 | 0.028445539
1829.181 | 0.026989568
1829.663 | 0.025730286
1830.145 | 0.024656412
1830.627 | 0.023730854
1831.109 | 0.022893647
1831.591 | 0.022077016
1832.073 | 0.021224696
1832.555 | 0.020308093
1833.038 | 0.01933196
1833.52 | 0.018331113
1834.002 | 0.017356345
1834.484 | 0.01645956
1834.966 | 0.015679846
1835.448 | 0.015035429
1835.93 | 0.014522081
1836.412 | 0.014115855
1836.895 | 0.013778395
1837.377 | 0.013463097
1837.859 | 0.013122448
1838.341 | 0.012716177
1838.823 | 0.012221456
1839.305 | 0.011641013
1839.787 | 0.011005186
1840.269 | 0.010366341
1840.752 | 0.009783728
1841.234 | 0.009303799
1841.716 | 0.008941992
1842.198 | 0.008674349
1842.68 | 0.008443567
1843.162 | 0.008176561
1843.644 | 0.007810109
1844.126 | 0.00731511
1844.609 | 0.006707076
1845.091 | 0.006039906
1845.573 | 0.005385124
1846.055 | 0.004807442
1846.537 | 0.004346333
1847.019 | 0.004010502
1847.501 | 0.003785091
1847.983 | 0.003645072
1848.466 | 0.003568524
1848.948 | 0.003543603
1849.43 | 0.003565324
1849.912 | 0.003628498
1850.394 | 0.003720328
1850.876 | 0.003819565
1851.358 | 0.003900438
1851.84 | 0.003945396
1852.323 | 0.003953075
1852.805 | 0.003940761
1853.287 | 0.003938999
1853.769 | 0.003977491
1854.251 | 0.004072299
1854.733 | 0.004216503
1855.215 | 0.004380008
1855.697 | 0.004520415
1856.18 | 0.00459441
1856.662 | 0.004572404
1857.144 | 0.004443883
1857.626 | 0.004218865
1858.108 | 0.003923805
1858.59 | 0.003594177
1859.072 | 0.003269715
1859.554 | 0.002988475
1860.036 | 0.002780449
1860.519 | 0.002659504
1861.001 | 0.002614324
1861.483 | 0.00260231
1861.965 | 0.002550813
1862.447 | 0.002369487
1862.929 | 0.001971775
1863.411 | 0.00130138
1863.894 | 0.000353171
1864.376 | -0.000818524
1864.858 | -0.002112271
1865.34 | -0.003405094
1865.822 | -0.00458598
1866.304 | -0.005584219
1866.786 | -0.006382867
1867.268 | -0.007012396
1867.75 | -0.007528929
1868.233 | -0.00798733
1868.715 | -0.008420071
1869.197 | -0.008829291
1869.679 | -0.009194803
1870.161 | -0.009490736
1870.643 | -0.009705195
1871.125 | -0.009848557
1871.608 | -0.009951981
1872.09 | -0.010055351
1872.572 | -0.010193628
1873.054 | -0.01038629
1873.536 | -0.010637184
1874.018 | -0.010941295
1874.5 | -0.011294437
1874.982 | -0.011698957
1875.464 | -0.012163527
1875.947 | -0.012694072
1876.429 | -0.013284111
1876.911 | -0.013907516
1877.393 | -0.014521724
1877.875 | -0.015077827
1878.357 | -0.015537136
1878.839 | -0.015884045
1879.322 | -0.016132233
1879.804 | -0.016315102
1880.286 | -0.01647233
1880.768 | -0.01663129
1881.25 | -0.01679449
1881.732 | -0.016937555
1882.214 | -0.017019463
1882.696 | -0.016996228
1883.179 | -0.016837359
1883.661 | -0.016535427
1884.143 | -0.016108159
1884.625 | -0.015594581
1885.107 | -0.015047102
1885.589 | -0.014525318
1886.071 | -0.01409131
1886.553 | -0.01380511
1887.036 | -0.013719168
1887.518 | -0.013868525
1888 | -0.014258654
1888.482 | -0.014855642
1888.964 | -0.015584102
1889.446 | -0.016334855
1889.928 | -0.016990158
1890.41 | -0.017450175
1890.893 | -0.017662896
1891.375 | -0.01763586
1891.857 | -0.017433957
1892.339 | -0.017157479
1892.821 | -0.016913009
1893.303 | -0.016783814
1893.785 | -0.016811762
1894.267 | -0.016991875
1894.75 | -0.017283561
1895.232 | -0.017627199
1895.714 | -0.017963546
1896.196 | -0.018247048
1896.678 | -0.018447517
1897.16 | -0.018549807
1897.642 | -0.018550385
1898.124 | -0.018453756
1898.607 | -0.018276358
1899.089 | -0.018043462
1899.571 | -0.017788866
1900.053 | -0.017546054
1900.535 | -0.017338598
1901.017 | -0.017172362
1901.499 | -0.017035286
1901.981 | -0.016903865
1902.464 | -0.016761235
1902.946 | -0.016608618
1903.428 | -0.016476889
1903.91 | -0.016417974
1904.392 | -0.016485834
1904.874 | -0.016714472
1905.356 | -0.017094465
1905.838 | -0.017570345
1906.321 | -0.018052176
1906.803 | -0.018443969
1907.285 | -0.018674696
1907.767 | -0.018718476
1908.249 | -0.018598986
1908.731 | -0.01837316
1909.213 | -0.018103535
1909.695 | -0.017832255
1910.177 | -0.017567651
1910.66 | -0.017288769
1911.142 | -0.016966069
1911.624 | -0.01658756
1912.106 | -0.016176836
1912.588 | -0.015796428
1913.07 | -0.015530981
1913.552 | -0.015459995
1914.035 | -0.015631794
1914.517 | -0.016049318
1914.999 | -0.016672208
1915.481 | -0.017432843
1915.963 | -0.018262012
1916.445 | -0.019105348
1916.927 | -0.019930588
1917.409 | -0.020721488
1917.891 | -0.021460329
1918.374 | -0.022111887
1918.856 | -0.022617722
1919.338 | -0.02290662
1919.82 | -0.022915243
1920.302 | -0.022617825
1920.784 | -0.022045065
1921.266 | -0.021295302
1921.749 | -0.020513797
1922.231 | -0.019864301
1922.713 | -0.019484714
1923.195 | -0.019449719
1923.677 | -0.019746076
1924.159 | -0.020281085
1924.641 | -0.020908867
1925.123 | -0.021476703
1925.605 | -0.021867361
1926.088 | -0.022028659
1926.57 | -0.021977933
1927.052 | -0.021780464
1927.534 | -0.021514395
1928.016 | -0.021236758
1928.498 | -0.020963796
1928.98 | -0.020676506
1929.463 | -0.020342495
1929.945 | -0.019951524
1930.427 | -0.019537584
1930.909 | -0.019181831
1931.391 | -0.018987695
1931.873 | -0.019039942
1932.355 | -0.019363328
1932.837 | -0.019900017
1933.319 | -0.020515731
1933.802 | -0.02104026
1934.284 | -0.021325507
1934.766 | -0.021297742
1935.248 | -0.020992338
1935.73 | -0.020548462
1936.212 | -0.020169681
1936.694 | -0.020064137
1937.177 | -0.020377542
1937.659 | -0.021146327
1938.141 | -0.022278852
1938.623 | -0.023576204
1939.105 | -0.024777462
1939.587 | -0.025626491
1940.069 | -0.025938785
1940.551 | -0.025650748
1941.033 | -0.02483348
1941.516 | -0.023674726
1941.998 | -0.022429445
1942.48 | -0.021349087
1942.962 | -0.020614617
1943.444 | -0.020287938
1943.926 | -0.020304643
1944.408 | -0.020502775
1944.891 | -0.020683548
1945.373 | -0.020688722
1945.855 | -0.020452187
1946.337 | -0.020020339
1946.819 | -0.019525733
1947.301 | -0.019124159
1947.783 | -0.018932104
1948.265 | -0.018970359
1948.747 | -0.019153205
1949.23 | -0.019321636
1949.712 | -0.01930055
1950.194 | -0.018961307
1950.676 | -0.018262264
1951.158 | -0.017254192
1951.64 | -0.01606033
1952.122 | -0.014837689
1952.604 | -0.01373865
1953.087 | -0.012886844
1953.569 | -0.012366567
1954.051 | -0.012218839
1954.533 | -0.012437467
1955.015 | -0.012963964
1955.497 | -0.013683014
1955.979 | -0.014429253
1956.461 | -0.015016059
1956.944 | -0.015281169
1957.426 | -0.015147666
1957.908 | -0.014673627
1958.39 | -0.014064124
1958.872 | -0.013622317
1959.354 | -0.013646954
1959.836 | -0.014312171
1960.318 | -0.015594782
1960.801 | -0.017280108
1961.283 | -0.0190442
1961.765 | -0.020572351
1962.247 | -0.021661852
1962.729 | -0.022281985
1963.211 | -0.022566681
1963.693 | -0.022748276
1964.175 | -0.023061291
1964.658 | -0.02364947
1965.14 | -0.024519974
1965.622 | -0.025543952
1966.104 | -0.026504634
1966.586 | -0.027167846
1967.068 | -0.027352288
1967.55 | -0.026979825
1968.032 | -0.026090211
1968.515 | -0.02482999
1968.997 | -0.023418463
1969.479 | -0.022093583
1969.961 | -0.02106097
1970.443 | -0.02043946
1970.925 | -0.020224867
1971.407 | -0.020282308
1971.889 | -0.020389297
1972.372 | -0.020308551
1972.854 | -0.019883815
1973.336 | -0.019102406
1973.818 | -0.018104903
1974.3 | -0.017124451
1974.782 | -0.01638418
1975.264 | -0.015988696
1975.746 | -0.015862496
1976.229 | -0.01577799
1976.711 | -0.015470356
1977.193 | -0.014779819
1977.675 | -0.013761346
1978.157 | -0.01268816
1978.639 | -0.011939531
1979.121 | -0.011829196
1979.603 | -0.01246211
1980.086 | -0.013686292
1980.568 | -0.015165899
1981.05 | -0.016522144
1981.532 | -0.017484684
1982.014 | -0.017988432
1982.496 | -0.018176949
1982.978 | -0.018322471
1983.46 | -0.01868775
1983.943 | -0.019406877
1984.425 | -0.020425775
1984.907 | -0.021536584
1985.389 | -0.022476016
1985.871 | -0.02304415
1986.353 | -0.023187744
1986.835 | -0.023005709
1987.317 | -0.022687721
1987.8 | -0.022410914
1988.282 | -0.022251764
1988.764 | -0.022146023
1989.246 | -0.02192238
1989.728 | -0.021390172
1990.21 | -0.020437522
1990.692 | -0.019100549
1991.174 | -0.017568702
1991.656 | -0.016131055
1992.139 | -0.015084411
1992.621 | -0.014635434
1993.103 | -0.014840144
1993.585 | -0.015591811
1994.067 | -0.016665928
1994.549 | -0.017795566
1995.031 | -0.018745498
1995.514 | -0.019361326
1995.996 | -0.019583791
1996.478 | -0.019432628