## Sheet1
Wavenumber (cm^-1) | 0.8M
400.1635 | 0.169803254
400.6456 | 0.155476641
401.1277 | 0.138064556
401.6098 | 0.118889496
402.0919 | 0.099601627
402.5741 | 0.082071631
403.0562 | 0.068142217
403.5383 | 0.059287139
404.0204 | 0.056361359
404.5026 | 0.059467384
404.9847 | 0.067952894
405.4668 | 0.080436709
405.9489 | 0.094913381
406.4311 | 0.10899009
406.9132 | 0.120318316
407.3953 | 0.127130039
407.8774 | 0.12871489
408.3596 | 0.12561846
408.8417 | 0.119510493
409.3238 | 0.112720111
409.8059 | 0.1075843
410.2881 | 0.105718299
410.7702 | 0.107491518
411.2523 | 0.11194004
411.7344 | 0.117242783
412.2166 | 0.121503022
412.6987 | 0.123477091
413.1808 | 0.122929119
413.6629 | 0.120579399
414.1451 | 0.117715657
414.6272 | 0.115659467
415.1093 | 0.115239147
415.5914 | 0.116506747
416.0735 | 0.118771247
416.5557 | 0.120919492
417.0378 | 0.12182569
417.5199 | 0.120705814
418.0021 | 0.117320341
418.4842 | 0.112040722
418.9663 | 0.10577703
419.4484 | 0.09977459
419.9305 | 0.095293612
420.4127 | 0.093270904
420.8948 | 0.094044862
421.3769 | 0.097262133
421.8591 | 0.101963489
422.3412 | 0.106849026
422.8233 | 0.110636476
423.3054 | 0.112439435
423.7876 | 0.112009239
424.2697 | 0.109757859
424.7518 | 0.106530456
425.2339 | 0.103279788
425.7161 | 0.100746923
426.1982 | 0.099289198
426.6803 | 0.098856013
427.1624 | 0.099110306
427.6446 | 0.099615271
428.1267 | 0.100026491
428.6088 | 0.100186636
429.0909 | 0.100119843
429.5731 | 0.099925741
430.0552 | 0.099676656
430.5373 | 0.099355505
431.0194 | 0.098898828
431.5016 | 0.098291207
431.9837 | 0.097673097
432.4658 | 0.097355982
432.9479 | 0.097740071
433.4301 | 0.099131274
433.9122 | 0.101572703
434.3943 | 0.104742697
434.8764 | 0.107983303
435.3586 | 0.11043487
435.8407 | 0.11124335
436.3228 | 0.109755496
436.8049 | 0.105658773
437.287 | 0.099019969
437.7692 | 0.090267876
438.2513 | 0.080117752
438.7334 | 0.069495305
439.2155 | 0.059427379
439.6977 | 0.050919284
440.1798 | 0.044795165
440.6619 | 0.041564073
441.144 | 0.041330364
441.6262 | 0.043794322
442.1083 | 0.048321968
442.5904 | 0.054073427
443.0725 | 0.060146353
443.5547 | 0.065722193
444.0368 | 0.070165652
444.5189 | 0.073078151
445.001 | 0.074286792
445.4832 | 0.073809049
445.9653 | 0.071800854
446.4474 | 0.068537276
446.9295 | 0.064397285
447.4117 | 0.059851534
447.8938 | 0.055427638
448.3759 | 0.051640591
448.858 | 0.048912836
449.3401 | 0.047522718
449.8223 | 0.047577497
450.3044 | 0.049030762
450.7865 | 0.051695296
451.2686 | 0.055261615
451.7508 | 0.05929257
452.2329 | 0.063242925
452.715 | 0.066502207
453.1971 | 0.068484965
453.6793 | 0.068730011
454.1614 | 0.067007709
454.6435 | 0.063374227
455.1256 | 0.058159178
455.6078 | 0.051863625
456.0899 | 0.044997358
456.572 | 0.03791641
457.0541 | 0.030741499
457.5363 | 0.023402724
458.0184 | 0.01579386
458.5005 | 0.00795003
458.9826 | 0.000180977
459.4648 | -0.006925755
459.9469 | -0.012632206
460.429 | -0.016277607
460.9111 | -0.017492805
461.3933 | -0.016318043
461.8754 | -0.013150086
462.3575 | -0.008583914
462.8396 | -0.00322485
463.3218 | 0.002402112
463.8039 | 0.007864407
464.286 | 0.012714991
464.7681 | 0.016426676
465.2503 | 0.018389501
465.7324 | 0.018027455
466.2145 | 0.0149999
466.6967 | 0.009432804
467.1788 | 0.002050585
467.6609 | -0.005851628
468.143 | -0.012654339
468.6251 | -0.016779833
469.1073 | -0.017077697
469.5894 | -0.013079789
470.0715 | -0.005084895
470.5536 | 0.005936466
471.0358 | 0.018555388
471.5179 | 0.03116444
472 | 0.042248251
472.4821 | 0.050614507
472.9643 | 0.055529659
473.4464 | 0.056764819
473.9285 | 0.054559576
474.4106 | 0.049523961
474.8928 | 0.04249673
475.3749 | 0.034380517
475.857 | 0.025978761
476.3391 | 0.01787589
476.8213 | 0.010395996
477.3034 | 0.003654943
477.7855 | -0.002322105
478.2676 | -0.007460877
478.7498 | -0.011557323
479.2319 | -0.014285155
479.714 | -0.015301864
480.1961 | -0.014389665
480.6783 | -0.011562078
481.1604 | -0.007089159
481.6425 | -0.001456971
482.1246 | 0.004705737
482.6068 | 0.010687609
483.0889 | 0.015756152
483.571 | 0.019226254
484.0531 | 0.02055382
484.5352 | 0.019437024
485.0174 | 0.015903772
485.4995 | 0.010336854
485.9816 | 0.003430038
486.4637 | -0.003926174
486.9459 | -0.010793712
487.428 | -0.016352441
487.9101 | -0.020023549
488.3922 | -0.021539846
488.8744 | -0.020925216
489.3565 | -0.018404568
489.8386 | -0.014289666
490.3207 | -0.008899614
490.8029 | -0.002547636
491.285 | 0.004409545
491.7671 | 0.011510322
492.2492 | 0.018163224
492.7314 | 0.023705602
493.2135 | 0.027529809
493.6956 | 0.029237477
494.1777 | 0.02875172
494.6599 | 0.026352895
495.142 | 0.02260301
495.6241 | 0.018212072
496.1062 | 0.013879537
496.5883 | 0.010169747
497.0705 | 0.007446798
497.5526 | 0.005872522
498.0347 | 0.005449293
498.5168 | 0.006078849
498.999 | 0.007601814
499.4811 | 0.009819217
499.9632 | 0.012479552
500.4454 | 0.015268688
500.9275 | 0.017816854
501.4096 | 0.01973467
501.8917 | 0.020671382
502.3738 | 0.020391036
502.856 | 0.018824782
503.3381 | 0.016092377
503.8202 | 0.012478291
504.3024 | 0.008375027
504.7845 | 0.004219566
505.2666 | 0.000435983
505.7487 | -0.002601899
506.2308 | -0.004594296
506.713 | -0.005332529
507.1951 | -0.004705086
507.6772 | -0.002705345
508.1594 | 0.000578703
508.6415 | 0.004974527
509.1236 | 0.010245739
509.6057 | 0.016107823
510.0878 | 0.022243464
510.57 | 0.028315619
511.0521 | 0.03398504
511.5342 | 0.038934909
512.0164 | 0.042902499
512.4985 | 0.045712712
512.9806 | 0.047307074
513.4627 | 0.047752062
513.9448 | 0.047231547
514.4269 | 0.046012525
514.9091 | 0.044406984
515.3912 | 0.042726572
515.8734 | 0.041250761
516.3555 | 0.040199897
516.8376 | 0.03971847
517.3197 | 0.039861428
517.8018 | 0.040587997
518.2839 | 0.041767315
518.7661 | 0.043206744
519.2482 | 0.044690773
519.7303 | 0.046029512
520.2125 | 0.047092187
520.6946 | 0.047828702
521.1767 | 0.048256486
521.6588 | 0.04843604
522.141 | 0.048428185
522.6231 | 0.048261248
523.1052 | 0.047913193
523.5873 | 0.047319035
524.0695 | 0.046401423
524.5516 | 0.045112233
525.0337 | 0.043466567
525.5158 | 0.041561109
525.9979 | 0.03955701
526.4801 | 0.037645641
526.9622 | 0.035998703
527.4443 | 0.034730103
527.9265 | 0.03387875
528.4086 | 0.03341746
528.8907 | 0.033278917
529.3728 | 0.03339073
529.855 | 0.033702262
530.3371 | 0.03420152
530.8192 | 0.034909665
531.3013 | 0.035864111
531.7834 | 0.037084229
532.2656 | 0.038542064
532.7477 | 0.040137693
533.2299 | 0.04170087
533.7119 | 0.043011218
534.1941 | 0.043847546
534.6762 | 0.044041702
535.1583 | 0.043529658
535.6404 | 0.042376169
536.1226 | 0.040766687
536.6047 | 0.038961055
537.0868 | 0.03722971
537.569 | 0.035785771
538.0511 | 0.03474397
538.5332 | 0.034109165
539.0153 | 0.033803394
539.4974 | 0.033709184
539.9796 | 0.033716102
540.4617 | 0.03375072
540.9438 | 0.033790853
541.426 | 0.033856089
541.9081 | 0.03399452
542.3902 | 0.034262938
542.8723 | 0.034715137
543.3544 | 0.035389911
543.8365 | 0.03630794
544.3187 | 0.037464946
544.8008 | 0.038831385
545.283 | 0.040353228
545.7651 | 0.041967672
546.2472 | 0.043618832
546.7293 | 0.045284259
547.2114 | 0.046987178
547.6935 | 0.048801876
548.1757 | 0.050841905
548.6578 | 0.05324247
549.14 | 0.056143882
549.6221 | 0.059689518
550.1042 | 0.064036316
550.5863 | 0.069376801
551.0684 | 0.075949719
551.5505 | 0.084038639
552.0327 | 0.093935956
552.5148 | 0.105898153
552.9969 | 0.120091301
553.4791 | 0.136549898
553.9612 | 0.155149269
554.4433 | 0.175586389
554.9254 | 0.197349302
555.4075 | 0.219667931
555.8896 | 0.241454068
556.3718 | 0.261270298
556.8539 | 0.277390505
557.3361 | 0.288017598
557.8182 | 0.291650132
558.3003 | 0.287509876
558.7824 | 0.27582551
559.2645 | 0.257831463
559.7467 | 0.235461933
560.2288 | 0.210890487
560.7109 | 0.186100751
561.1931 | 0.162611925
561.6752 | 0.141382264
562.1573 | 0.122852672
562.6394 | 0.107070777
563.1216 | 0.093836228
563.6036 | 0.082826075
564.0858 | 0.073679373
564.5679 | 0.066035873
565.05 | 0.059553414
565.5322 | 0.053913406
566.0143 | 0.048839788
566.4964 | 0.044125179
566.9785 | 0.039657469
567.4607 | 0.035425834
567.9428 | 0.031499959
568.4249 | 0.027977512
568.907 | 0.024927586
569.3892 | 0.022347768
569.8713 | 0.020158564
570.3534 | 0.018238043
570.8356 | 0.016478382
571.3176 | 0.014839148
571.7998 | 0.013368406
572.2819 | 0.012182838
572.764 | 0.011412408
573.2462 | 0.011134763
573.7283 | 0.011332785
574.2104 | 0.01188853
574.6925 | 0.012622999
575.1747 | 0.013355872
575.6568 | 0.01396716
576.1389 | 0.014429085
576.621 | 0.014799104
577.1031 | 0.015178447
577.5853 | 0.015660857
578.0674 | 0.016285321
578.5496 | 0.01701997
579.0317 | 0.017770888
579.5138 | 0.018418529
579.9959 | 0.018857737
580.478 | 0.019032342
580.9601 | 0.018948054
581.4423 | 0.018666104
581.9244 | 0.01827805
582.4065 | 0.017880854
582.8887 | 0.017554431
583.3708 | 0.017349224
583.8529 | 0.017286793
584.335 | 0.017365885
584.8171 | 0.017570273
585.2993 | 0.017880487
585.7814 | 0.018275611
586.2635 | 0.018735963
586.7457 | 0.019238525
587.2278 | 0.019751532
587.7099 | 0.020231653
588.192 | 0.02062619
588.6741 | 0.020878441
589.1563 | 0.020938875
589.6384 | 0.020774335
590.1205 | 0.02037454
590.6027 | 0.019750601
591.0848 | 0.018928667
591.5669 | 0.017938746
592.049 | 0.016806474
592.5311 | 0.015546339
593.0132 | 0.014166016
593.4954 | 0.012674395
593.9775 | 0.011092493
594.4597 | 0.009459637
594.9418 | 0.007832077
595.4239 | 0.006271746
595.906 | 0.004829535
596.3881 | 0.003531252
596.8702 | 0.002371324
597.3524 | 0.001321078
597.8345 | 0.000346686
598.3167 | -0.000567821
598.7988 | -0.001403266
599.2809 | -0.002100976
599.763 | -0.002573184
600.2451 | -0.00273051
600.7273 | -0.002512291
601.2094 | -0.001915447
601.6915 | -0.001003841
602.1736 | 9.46E-05
602.6558 | 0.001215028
603.1379 | 0.002187509
603.62 | 0.002875736
604.1021 | 0.00320345
604.5842 | 0.00316641
605.0664 | 0.002821462
605.5485 | 0.002263118
606.0306 | 0.001592752
606.5128 | 0.000893315
606.9949 | 0.000218557
607.477 | -0.000403377
607.9591 | -0.000956379
608.4413 | -0.001420848
608.9233 | -0.001768094
609.4055 | -0.00196647
609.8876 | -0.001999536
610.3698 | -0.001884942
610.8519 | -0.001684725
611.334 | -0.001497646
611.8162 | -0.001435137
612.2982 | -0.001588661
612.7804 | -0.002001759
613.2625 | -0.002658796
613.7446 | -0.003495292
614.2267 | -0.004422123
614.7089 | -0.005354396
615.191 | -0.006228371
615.6731 | -0.007002386
616.1553 | -0.007642893
616.6374 | -0.008107371
617.1195 | -0.008336141
617.6016 | -0.008264462
618.0837 | -0.007847472
618.5659 | -0.007092686
619.048 | -0.006076414
619.5302 | -0.004939694
620.0122 | -0.003854394
620.4944 | -0.002976374
620.9765 | -0.00239954
621.4586 | -0.002131705
621.9407 | -0.002100278
622.4229 | -0.002189188
622.905 | -0.002284536
623.3871 | -0.002316068
623.8693 | -0.002275826
624.3514 | -0.002207389
624.8335 | -0.002175836
625.3156 | -0.00223491
625.7977 | -0.002402445
626.2798 | -0.0026584
626.762 | -0.002959185
627.2441 | -0.003262775
627.7262 | -0.003549617
628.2084 | -0.003830105
628.6905 | -0.004137319
629.1726 | -0.004508417
629.6547 | -0.004964074
630.1368 | -0.005495695
630.619 | -0.006061885
631.1011 | -0.006599263
631.5833 | -0.007036928
632.0654 | -0.007316065
632.5475 | -0.007403666
633.0296 | -0.007299979
633.5117 | -0.00703923
633.9938 | -0.00668278
634.476 | -0.006306565
634.9581 | -0.005983975
635.4402 | -0.005766607
635.9224 | -0.005669439
636.4045 | -0.005663751
636.8866 | -0.005683406
637.3687 | -0.005644201
637.8508 | -0.005471133
638.333 | -0.005126441
638.8151 | -0.004626855
639.2972 | -0.0040438
639.7794 | -0.003484193
640.2615 | -0.003058389
640.7436 | -0.002845516
641.2257 | -0.002868223
641.7078 | -0.003088554
642.1899 | -0.003419362
642.6721 | -0.003755154
643.1542 | -0.004004541
643.6364 | -0.004117705
644.1185 | -0.004096147
644.6006 | -0.003986045
645.0827 | -0.003855397
645.5648 | -0.003767091
646.047 | -0.003755525
646.5291 | -0.003817296
647.0112 | -0.003916494
647.4933 | -0.004002104
647.9755 | -0.004029693
648.4576 | -0.0039778
648.9397 | -0.00385398
649.4219 | -0.003688069
649.9039 | -0.003515155
650.3861 | -0.003363233
650.8682 | -0.003241052
651.3503 | -0.003141794
651.8325 | -0.003053581
652.3146 | -0.002974662
652.7967 | -0.002922769
653.2788 | -0.002934838
653.761 | -0.00305407
654.2431 | -0.003313414
654.7252 | -0.003719219
655.2073 | -0.004247193
655.6895 | -0.004850332
656.1716 | -0.005475666
656.6537 | -0.006080754
657.1359 | -0.006640805
657.6179 | -0.007143299
658.1001 | -0.007573076
658.5822 | -0.007896594
659.0643 | -0.008058636
659.5464 | -0.00799599
660.0286 | -0.00766581
660.5107 | -0.007075576
660.9928 | -0.006302498
661.475 | -0.005485539
661.957 | -0.004793757
662.4392 | -0.00437418
662.9213 | -0.00430274
663.4034 | -0.004554309
663.8856 | -0.005007723
664.3677 | -0.005484252
664.8499 | -0.005803331
665.3319 | -0.005835593
665.8141 | -0.005535368
666.2962 | -0.004946103
666.7783 | -0.004180606
667.2604 | -0.003382788
667.7426 | -0.002687726
668.2247 | -0.002187739
668.7068 | -0.001919191
669.189 | -0.001866313
669.6711 | -0.001980248
670.1532 | -0.002197901
670.6353 | -0.002458903
671.1174 | -0.002710556
671.5996 | -0.002911031
672.0817 | -0.003027294
672.5638 | -0.003035474
673.0459 | -0.002919689
673.5281 | -0.002671658
674.0102 | -0.002289132
674.4923 | -0.001777683
674.9744 | -0.001152194
675.4565 | -0.000442567
675.9387 | 0.000303458
676.4208 | 0.001020565
676.903 | 0.001638114
677.3851 | 0.002094818
677.8672 | 0.002358194
678.3493 | 0.002436604
678.8314 | 0.002378759
679.3136 | 0.002259334
679.7957 | 0.002154626
680.2778 | 0.002115595
680.7599 | 0.002153173
681.2421 | 0.002235913
681.7242 | 0.002309826
682.2063 | 0.002324966
682.6885 | 0.002263189
683.1705 | 0.002152214
683.6527 | 0.002062244
684.1348 | 0.002085719
684.6169 | 0.00230909
685.0991 | 0.002783415
685.5812 | 0.00350717
686.0633 | 0.004419276
686.5454 | 0.005410889
687.0276 | 0.00634376
687.5096 | 0.007078981
687.9918 | 0.007506208
688.4739 | 0.007572142
688.9561 | 0.007299849
689.4382 | 0.006792208
689.9203 | 0.006215649
690.4025 | 0.005762468
690.8845 | 0.005601476
691.3667 | 0.005829537
691.8488 | 0.006442074
692.3309 | 0.007334397
692.813 | 0.008333227
693.2952 | 0.009253732
693.7773 | 0.009956164
694.2594 | 0.010384347
694.7416 | 0.010569423
695.2236 | 0.010600674
695.7058 | 0.010575488
696.1879 | 0.010554643
696.67 | 0.010540334
697.1522 | 0.010487399
697.6343 | 0.010339271
698.1165 | 0.010072475
698.5985 | 0.009725464
699.0807 | 0.009398589
699.5627 | 0.009222876
700.0449 | 0.009314582
700.527 | 0.009731379
701.0092 | 0.010454548
701.4913 | 0.011399369
701.9734 | 0.012451568
702.4556 | 0.013508955
702.9376 | 0.014516621
703.4198 | 0.015476008
703.9019 | 0.016434814
704.384 | 0.017459522
704.8661 | 0.018609164
705.3483 | 0.019917335
705.8304 | 0.021393727
706.3125 | 0.023037087
706.7947 | 0.024853892
707.2768 | 0.026873372
707.7589 | 0.029155137
708.241 | 0.031784497
708.7231 | 0.03486841
709.2053 | 0.038529838
709.6874 | 0.042910478
710.1696 | 0.048175535
710.6516 | 0.054519064
711.1338 | 0.062157765
711.6159 | 0.07130591
712.098 | 0.082126201
712.5801 | 0.094656763
713.0623 | 0.108717955
713.5444 | 0.123820264
714.0265 | 0.139099006
714.5087 | 0.153321511
714.9908 | 0.165013198
715.4729 | 0.172721301
715.955 | 0.17536285
716.4371 | 0.172539739
716.9193 | 0.164674189
717.4014 | 0.152901471
717.8835 | 0.138777024
718.3657 | 0.123928307
718.8478 | 0.109766085
719.3299 | 0.097315864
719.812 | 0.087165176
720.2942 | 0.079507779
720.7762 | 0.074242424
721.2584 | 0.071096918
721.7405 | 0.069741322
722.2227 | 0.06986981
722.7048 | 0.071239074
723.1869 | 0.073666183
723.669 | 0.077000747
724.1511 | 0.081088512
724.6333 | 0.085744882
725.1154 | 0.090744868
725.5975 | 0.09583089
726.0797 | 0.100733704
726.5618 | 0.105195041
727.0439 | 0.108990231
727.526 | 0.111943911
728.0082 | 0.113940973
728.4902 | 0.114928597
728.9724 | 0.114916611
729.4545 | 0.113969296
729.9366 | 0.112195838
730.4188 | 0.109736589
730.9009 | 0.106748104
731.383 | 0.103388211
731.8651 | 0.099800846
732.3473 | 0.096103627
732.8293 | 0.092376818
733.3115 | 0.088657111
733.7936 | 0.084939933
734.2758 | 0.081188349
734.7579 | 0.077357556
735.24 | 0.073420609
735.7222 | 0.069399562
736.2042 | 0.065383388
736.6864 | 0.061529263
737.1685 | 0.05803719
737.6506 | 0.05510861
738.1328 | 0.052892054
738.6149 | 0.051439674
739.097 | 0.050684723
739.5791 | 0.050449991
740.0613 | 0.05048537
740.5433 | 0.050523425
741.0255 | 0.05033288
741.5076 | 0.049758697
741.9897 | 0.048732439
742.4719 | 0.047263067
742.954 | 0.045412194
743.4362 | 0.043270162
743.9182 | 0.040942005
744.4004 | 0.038545086
744.8825 | 0.036210229
745.3646 | 0.034080804
745.8467 | 0.032301247
746.3289 | 0.030996272
746.811 | 0.030248436
747.2931 | 0.030079508
747.7753 | 0.030445362
748.2573 | 0.031246802
748.7395 | 0.032346236
749.2216 | 0.033591647
749.7037 | 0.034835487
750.1859 | 0.035950739
750.668 | 0.0368411
751.1501 | 0.037450577
751.6322 | 0.037770154
752.1144 | 0.037840381
752.5965 | 0.037749018
753.0786 | 0.037616401
753.5607 | 0.037571069
754.0428 | 0.037721243
754.525 | 0.038128267
755.0071 | 0.03879409
755.4893 | 0.039665861
755.9714 | 0.040659087
756.4535 | 0.041690688
756.9356 | 0.042712005
757.4177 | 0.043728946
757.8999 | 0.044803208
758.382 | 0.046035544
758.8641 | 0.047535194
759.3462 | 0.049389324
759.8284 | 0.051642448
760.3105 | 0.054290351
760.7926 | 0.057291121
761.2747 | 0.060587026
761.7568 | 0.064130309
762.239 | 0.067904209
762.7211 | 0.071937277
763.2032 | 0.076304417
763.6854 | 0.081123112
764.1675 | 0.086539451
764.6496 | 0.09271453
765.1317 | 0.099810201
765.6139 | 0.107976686
766.0959 | 0.117343442
766.5781 | 0.12801199
767.0602 | 0.140049387
767.5424 | 0.153484427
768.0245 | 0.16830165
768.5066 | 0.184440244
768.9887 | 0.201791702
769.4708 | 0.220199797
769.953 | 0.239455362
770.4351 | 0.259284138
770.9172 | 0.279324833
771.3994 | 0.299105485
771.8815 | 0.31802757
772.3636 | 0.335377453
772.8457 | 0.350378232
773.3279 | 0.362290005
773.8099 | 0.370531873
774.2921 | 0.374797315
774.7742 | 0.375118716
775.2563 | 0.371863499
775.7385 | 0.365660072
776.2206 | 0.357285049
776.7028 | 0.347543332
777.1848 | 0.337164501
777.667 | 0.326736547
778.149 | 0.316676733
778.6312 | 0.307236503
779.1133 | 0.298535777
779.5955 | 0.29060602
780.0776 | 0.283435072
780.5597 | 0.27699913
781.0419 | 0.271279185
781.5239 | 0.266261065
782.0061 | 0.26193037
782.4882 | 0.25826582
782.9703 | 0.255246049
783.4525 | 0.252864881
783.9346 | 0.251154055
784.4167 | 0.250204838
784.8988 | 0.250173153
785.381 | 0.251267995
785.863 | 0.253722954
786.3452 | 0.257753239
786.8273 | 0.263516129
787.3094 | 0.271073276
787.7916 | 0.280368585
788.2737 | 0.291214067
788.7559 | 0.303290554
789.2379 | 0.316153309
789.7201 | 0.329246846
790.2022 | 0.341921578
790.6843 | 0.353465863
791.1664 | 0.36314789
791.6486 | 0.370282465
792.1307 | 0.374312355
792.6128 | 0.374890093
793.095 | 0.371930335
793.5771 | 0.365617393
794.0592 | 0.356354794
794.5413 | 0.344685108
795.0234 | 0.331198922
795.5056 | 0.316466051
795.9877 | 0.30099102
796.4698 | 0.285198999
796.9519 | 0.269430169
797.4341 | 0.253946345
797.9162 | 0.238931883
798.3983 | 0.224505952
798.8804 | 0.210731076
799.3625 | 0.197633619
799.8447 | 0.18522279
800.3268 | 0.173511385
800.809 | 0.162526591
801.2911 | 0.152311922
801.7732 | 0.142917674
802.2553 | 0.134386465
802.7374 | 0.126739798
803.2196 | 0.119968878
803.7017 | 0.114034428
804.1838 | 0.108875419
804.6659 | 0.104418628
805.1481 | 0.100590353
805.6302 | 0.097321531
806.1123 | 0.094551399
806.5945 | 0.092225901
807.0765 | 0.090299966
807.5587 | 0.08873974
808.0408 | 0.087528994
808.5229 | 0.08667217
809.0051 | 0.086190511
809.4872 | 0.086108467
809.9693 | 0.086434321
810.4514 | 0.087139882
810.9336 | 0.088150105
811.4156 | 0.089349436
811.8978 | 0.090606839
812.3799 | 0.091810555
812.8621 | 0.092901761
813.3442 | 0.093892344
813.8263 | 0.094860685
814.3085 | 0.095926007
814.7905 | 0.097212305
815.2727 | 0.098815021
815.7548 | 0.100782291
816.2369 | 0.103115953
816.7191 | 0.105788355
817.2012 | 0.108765897
817.6833 | 0.112026646
818.1654 | 0.115566514
818.6476 | 0.119395435
819.1296 | 0.123528822
819.6118 | 0.12798259
820.0939 | 0.132777115
820.576 | 0.137945788
821.0582 | 0.143540249
821.5403 | 0.149627371
822.0225 | 0.156269166
822.5045 | 0.16349735
822.9867 | 0.171288744
823.4688 | 0.17955834
823.9509 | 0.18817503
824.433 | 0.196999699
824.9152 | 0.20593127
825.3973 | 0.21494502
825.8794 | 0.224107724
826.3616 | 0.233564059
826.8436 | 0.243499101
827.3258 | 0.254094999
827.8079 | 0.265494221
828.29 | 0.277788108
828.7722 | 0.29102477
829.2543 | 0.305234238
829.7365 | 0.320454971
830.2185 | 0.336749689
830.7007 | 0.354209552
831.1828 | 0.372942086
831.6649 | 0.39305461
832.147 | 0.414638588
832.6292 | 0.437755768
833.1113 | 0.462431924
833.5934 | 0.488644816
834.0756 | 0.516311113
834.5576 | 0.545259974
835.0398 | 0.575206067
835.5219 | 0.605718941
836.004 | 0.636208066
836.4861 | 0.665924533
836.9683 | 0.694008426
837.4504 | 0.719569339
837.9325 | 0.741808043
838.4147 | 0.760131514
838.8968 | 0.774235373
839.3789 | 0.784093016
839.861 | 0.789874097
840.3431 | 0.791815382
840.8253 | 0.790122587
841.3074 | 0.784929971
841.7896 | 0.776339506
842.2717 | 0.764485463
842.7538 | 0.749585636
843.2359 | 0.731937297
843.718 | 0.711867581
844.2002 | 0.689675195
844.6823 | 0.665610133
845.1644 | 0.639904468
845.6465 | 0.612837848
846.1287 | 0.58479196
846.6108 | 0.556258755
847.0929 | 0.527779198
847.575 | 0.499850891
848.0571 | 0.47283517
848.5393 | 0.446910309
849.0214 | 0.422078091
849.5035 | 0.398226625
849.9857 | 0.375214333
850.4678 | 0.352949524
850.9499 | 0.33143465
851.432 | 0.310768455
851.9142 | 0.291107948
852.3962 | 0.272619033
852.8784 | 0.255429204
853.3605 | 0.239603948
853.8427 | 0.225145129
854.3248 | 0.212008596
854.8069 | 0.200126303
855.289 | 0.189427539
855.7711 | 0.179848007
856.2533 | 0.171332471
856.7354 | 0.163829848
857.2175 | 0.157288452
857.6996 | 0.151655537
858.1818 | 0.146879297
858.6639 | 0.142913095
859.146 | 0.139717451
859.6282 | 0.137254738
860.1102 | 0.135480397
860.5924 | 0.134330768
861.0745 | 0.133717782
861.5566 | 0.133530477
862.0388 | 0.133651645
862.5209 | 0.133976985
863.0031 | 0.134437178
863.4851 | 0.135006263
863.9673 | 0.135696504
864.4493 | 0.136540047
864.9315 | 0.137564028
865.4136 | 0.138772823
865.8958 | 0.140143815
866.3779 | 0.141639584
866.86 | 0.143233099
867.3422 | 0.144930891
867.8242 | 0.146788432
868.3064 | 0.148903995
868.7885 | 0.151395116
869.2706 | 0.154365293
869.7527 | 0.157871893
870.2349 | 0.161903761
870.717 | 0.166377899
871.1991 | 0.171149398
871.6813 | 0.176033637
872.1633 | 0.180827159
872.6455 | 0.18532615
873.1276 | 0.189335028
873.6097 | 0.192672658
874.0919 | 0.195174076
874.574 | 0.196699279
875.0562 | 0.19714121
875.5382 | 0.196439379
876.0204 | 0.194586288
876.5025 | 0.191630768
876.9846 | 0.187671145
877.4667 | 0.182841669
877.9489 | 0.177291457
878.431 | 0.171163969
878.9131 | 0.164577312
879.3953 | 0.157614267
879.8774 | 0.150321481
880.3595 | 0.142725082
880.8416 | 0.134851697
881.3237 | 0.126755144
881.8059 | 0.118535022
882.288 | 0.110339394
882.7701 | 0.102348885
883.2522 | 0.094745552
883.7344 | 0.087677001
884.2165 | 0.081226955
884.6986 | 0.075406642
885.1807 | 0.070167024
885.6628 | 0.065427947
886.145 | 0.061115099
886.6271 | 0.057187943
887.1093 | 0.053650625
887.5914 | 0.050541985
888.0735 | 0.047910686
888.5556 | 0.045785898
889.0377 | 0.044156761
889.5199 | 0.042968366
890.002 | 0.042133254
890.4841 | 0.041548371
890.9662 | 0.041112969
891.4484 | 0.040736005
891.9305 | 0.040333883
892.4126 | 0.039826417
892.8947 | 0.039135274
893.3768 | 0.038192803
893.859 | 0.036960394
894.3411 | 0.035447329
894.8232 | 0.033723766
895.3054 | 0.03191546
895.7875 | 0.030185364
896.2696 | 0.028703656
896.7517 | 0.027623321
897.2339 | 0.027065163
897.7159 | 0.027123304
898.1981 | 0.027879752
898.6802 | 0.029422059
899.1624 | 0.031844546
899.6445 | 0.035227913
900.1266 | 0.03959692
900.6088 | 0.044866797
901.0908 | 0.050797185
901.573 | 0.056976014
902.0551 | 0.062844668
902.5372 | 0.067770769
903.0193 | 0.071155603
903.5015 | 0.072552944
903.9836 | 0.071765371
904.4657 | 0.068887065
904.9479 | 0.064277232
905.4299 | 0.058474013
905.9121 | 0.052077711
906.3942 | 0.045643926
906.8763 | 0.03960734
907.3585 | 0.034251692
907.8406 | 0.029714085
908.3228 | 0.026015632
908.8048 | 0.023099421
909.287 | 0.020866156
909.769 | 0.019202494
910.2512 | 0.017997179
910.7333 | 0.017148681
911.2155 | 0.016568745
911.6976 | 0.016183327
912.1797 | 0.015935536
912.6619 | 0.015787215
913.144 | 0.015721642
913.6261 | 0.015741599
914.1082 | 0.015866007
914.5903 | 0.016122142
915.0724 | 0.016540669
915.5546 | 0.017150175
916.0367 | 0.017976078
916.5189 | 0.019039447
917.001 | 0.020355302
917.4831 | 0.021929935
917.9652 | 0.023756342
918.4473 | 0.02581031
918.9294 | 0.02805442
919.4116 | 0.030446257
919.8937 | 0.032955354
920.3759 | 0.035579961
920.858 | 0.038358141
921.3401 | 0.041365059
921.8222 | 0.044696394
922.3043 | 0.048441133
922.7864 | 0.052652779
923.2686 | 0.057330475
923.7507 | 0.06241704
924.2328 | 0.067813674
924.715 | 0.07340708
925.1971 | 0.079094502
925.6792 | 0.08480122
926.1613 | 0.09047804
926.6434 | 0.096087906
927.1255 | 0.101586337
927.6077 | 0.10690868
928.0898 | 0.111971058
928.572 | 0.116687429
929.0541 | 0.120991998
929.5362 | 0.1248607
930.0183 | 0.128317073
930.5004 | 0.131424729
930.9825 | 0.134264461
931.4647 | 0.136912789
931.9468 | 0.139420363
932.429 | 0.141808468
932.9111 | 0.144069779
933.3932 | 0.14618025
933.8753 | 0.1481056
934.3574 | 0.149806751
934.8395 | 0.151237046
935.3217 | 0.152338961
935.8038 | 0.153038502
936.2859 | 0.153245664
936.7681 | 0.152857613
937.2502 | 0.151768125
937.7323 | 0.14988053
938.2144 | 0.14712486
938.6965 | 0.143474951
939.1787 | 0.138965983
939.6608 | 0.1337019
940.1429 | 0.127853661
940.6251 | 0.121640045
941.1072 | 0.115295718
941.5893 | 0.109033137
942.0714 | 0.103006114
942.5535 | 0.097289203
943.0357 | 0.091876949
943.5178 | 0.086705705
943.9999 | 0.081690071
944.4821 | 0.07676156
944.9642 | 0.071897937
945.4463 | 0.067132596
945.9284 | 0.062543666
946.4105 | 0.058229134
946.8927 | 0.054277705
947.3748 | 0.050746059
947.8569 | 0.047650302
948.3391 | 0.044968236
948.8212 | 0.042651314
949.3033 | 0.040637992
949.7854 | 0.038865797
950.2676 | 0.037277453
950.7497 | 0.035824411
951.2318 | 0.034468162
951.7139 | 0.033181044
952.196 | 0.031945375
952.6782 | 0.03075155
953.1603 | 0.029594584
953.6424 | 0.028470413
954.1246 | 0.027374288
954.6067 | 0.026303319
955.0888 | 0.025263447
955.5709 | 0.02427646
956.053 | 0.023382585
956.5352 | 0.022637235
957.0173 | 0.022098282
957.4994 | 0.021810588
957.9816 | 0.021792301
958.4637 | 0.022032518
958.9458 | 0.022499803
959.4279 | 0.023160088
959.91 | 0.023995065
960.3922 | 0.025012504
960.8743 | 0.026243867
961.3564 | 0.027730711
961.8386 | 0.029506075
962.3207 | 0.031582996
962.8028 | 0.033952876
963.2849 | 0.036597751
963.767 | 0.039507306
964.2491 | 0.042694903
964.7313 | 0.046199608
965.2134 | 0.050079101
965.6956 | 0.054389622
966.1777 | 0.059165586
966.6598 | 0.064404445
967.1419 | 0.070061468
967.624 | 0.076051403
968.1061 | 0.082252962
968.5883 | 0.088510845
969.0704 | 0.094636517
969.5526 | 0.100408761
970.0347 | 0.105585237
970.5168 | 0.109925135
970.9989 | 0.11322308
971.481 | 0.115345465
971.9631 | 0.116254667
972.4453 | 0.116013471
972.9274 | 0.114766891
973.4095 | 0.112707975
973.8917 | 0.110038191
974.3738 | 0.106937211
974.8559 | 0.103550649
975.338 | 0.099992893
975.8201 | 0.096363482
976.3022 | 0.092761164
976.7844 | 0.089290145
977.2665 | 0.086056053
977.7487 | 0.083151642
978.2308 | 0.080642182
978.7129 | 0.078555827
979.195 | 0.076881255
979.6771 | 0.075575609
980.1592 | 0.074572111
980.6414 | 0.073793698
981.1235 | 0.073160575
981.6057 | 0.072602583
982.0878 | 0.072068056
982.5699 | 0.071534766
983.052 | 0.071016729
983.5341 | 0.070563267
984.0163 | 0.070248437
984.4984 | 0.070152382
984.9805 | 0.070340588
985.4626 | 0.070850089
985.9448 | 0.071687681
986.4269 | 0.072843122
986.909 | 0.074309412
987.3911 | 0.076101821
987.8733 | 0.078263205
988.3554 | 0.080855134
988.8375 | 0.083936365
989.3196 | 0.087542414
989.8018 | 0.091674869
990.2839 | 0.096308561
990.766 | 0.101413131
991.2481 | 0.106978019
991.7303 | 0.113026734
992.2124 | 0.119611864
992.6945 | 0.126791196
993.1766 | 0.134596199
993.6588 | 0.143005782
994.1409 | 0.151942538
994.623 | 0.161290463
995.1051 | 0.170933407
995.5873 | 0.180790778
996.0694 | 0.19084152
996.5515 | 0.201117176
997.0336 | 0.211670862
997.5157 | 0.222531363
997.9979 | 0.233664202
998.48 | 0.244953277
998.9621 | 0.256214363
999.4443 | 0.267232413
999.9264 | 0.277808344
1000.409 | 0.287795305
1000.891 | 0.297115314
1001.373 | 0.305744882
1001.855 | 0.313686103
1002.337 | 0.320933683
1002.819 | 0.32745498
1003.301 | 0.333191413
1003.783 | 0.338077219
1004.266 | 0.342061979
1004.748 | 0.345127974
1005.23 | 0.347288404
1005.712 | 0.348572173
1006.194 | 0.349000654
1006.676 | 0.348577862
1007.158 | 0.347292155
1007.64 | 0.345134337
1008.122 | 0.342120565
1008.605 | 0.338307481
1009.087 | 0.333785016
1009.569 | 0.328655403
1010.051 | 0.323002878
1010.533 | 0.316870336
1011.015 | 0.310251797
1011.497 | 0.3031058
1011.979 | 0.295380665
1012.462 | 0.287043464
1012.944 | 0.278099154
1013.426 | 0.26859898
1013.908 | 0.258634933
1014.39 | 0.248333176
1014.872 | 0.23784363
1015.354 | 0.22733404
1015.836 | 0.21698191
1016.319 | 0.206963545
1016.801 | 0.197437087
1017.283 | 0.188521874
1017.765 | 0.180285979
1018.247 | 0.172738661
1018.729 | 0.165840372
1019.211 | 0.159521287
1019.693 | 0.153707253
1020.176 | 0.148340829
1020.658 | 0.143392821
1021.14 | 0.13885992
1021.622 | 0.134747791
1022.104 | 0.131049819
1022.586 | 0.127727322
1023.068 | 0.124703583
1023.55 | 0.121871995
1024.033 | 0.119119696
1024.515 | 0.116356467
1024.997 | 0.113541509
1025.479 | 0.110694288
1025.961 | 0.107885734
1026.443 | 0.105209656
1026.925 | 0.102746555
1027.407 | 0.100528846
1027.89 | 0.098522631
1028.372 | 0.096631303
1028.854 | 0.094721724
1029.336 | 0.092660443
1029.818 | 0.090351087
1030.3 | 0.087757961
1030.782 | 0.084909274
1031.264 | 0.081881733
1031.747 | 0.078773641
1032.229 | 0.07567939
1032.711 | 0.072670596
1033.193 | 0.069790307
1033.675 | 0.067055675
1034.157 | 0.064466315
1034.639 | 0.062010319
1035.121 | 0.059667567
1035.604 | 0.057410642
1036.086 | 0.055205811
1036.568 | 0.053019957
1037.05 | 0.050829189
1037.532 | 0.048629653
1038.014 | 0.046441694
1038.496 | 0.044307362
1038.979 | 0.04227624
1039.461 | 0.040389291
1039.943 | 0.038662533
1040.425 | 0.037082981
1040.907 | 0.035615286
1041.389 | 0.034220564
1041.871 | 0.032874366
1042.353 | 0.031581912
1042.835 | 0.03037673
1043.318 | 0.029311542
1043.8 | 0.02843654
1044.282 | 0.027783846
1044.764 | 0.02735779
1045.246 | 0.027138724
1045.728 | 0.027095203
1046.21 | 0.027200364
1046.692 | 0.02744355
1047.175 | 0.027832372
1047.657 | 0.028384573
1048.139 | 0.029115241
1048.621 | 0.030023248
1049.103 | 0.03108579
1049.585 | 0.032260043
1050.067 | 0.033494577
1050.549 | 0.03474175
1051.031 | 0.035971073
1051.514 | 0.037171038
1051.996 | 0.038349269
1052.478 | 0.039523192
1052.96 | 0.040712737
1053.442 | 0.041935031
1053.924 | 0.043209154
1054.406 | 0.044563896
1054.889 | 0.046050491
1055.371 | 0.047749439
1055.853 | 0.049768888
1056.335 | 0.052226822
1056.817 | 0.055228379
1057.299 | 0.058835914
1057.781 | 0.063052212
1058.263 | 0.067817209
1058.746 | 0.073030838
1059.228 | 0.078589492
1059.71 | 0.084433823
1060.192 | 0.090586365
1060.674 | 0.097167474
1061.156 | 0.104383211
1061.638 | 0.112485597
1062.12 | 0.121722907
1062.603 | 0.132293351
1063.085 | 0.144319529
1063.567 | 0.157850917
1064.049 | 0.172885803
1064.531 | 0.189404592
1065.013 | 0.207391014
1065.495 | 0.226840011
1065.977 | 0.247738411
1066.459 | 0.270034203
1066.942 | 0.293599952
1067.424 | 0.318207245
1067.906 | 0.34351917
1068.388 | 0.369102208
1068.87 | 0.394451568
1069.352 | 0.419022672
1069.834 | 0.442250845
1070.317 | 0.463569119
1070.799 | 0.482410935
1071.281 | 0.498222976
1071.763 | 0.510489528
1072.245 | 0.518783158
1072.727 | 0.522825952
1073.209 | 0.522551203
1073.691 | 0.518134309
1074.174 | 0.509986169
1074.656 | 0.498700646
1075.138 | 0.484985077
1075.62 | 0.469578333
1076.102 | 0.453188484
1076.584 | 0.436442745
1077.066 | 0.419860003
1077.548 | 0.403834372
1078.031 | 0.388640847
1078.513 | 0.374448336
1078.995 | 0.361345041
1079.477 | 0.349365282
1079.959 | 0.338509866
1080.441 | 0.32875406
1080.923 | 0.320040365
1081.405 | 0.312268055
1081.888 | 0.305282202
1082.37 | 0.298878849
1082.852 | 0.292829271
1083.334 | 0.286914339
1083.816 | 0.280964908
1084.298 | 0.274882952
1084.78 | 0.26864016
1085.262 | 0.26225469
1085.745 | 0.255751087
1086.227 | 0.249128949
1086.709 | 0.242347747
1087.191 | 0.235338583
1087.673 | 0.228033399
1088.155 | 0.220395655
1088.637 | 0.212440676
1089.119 | 0.204233858
1089.602 | 0.195872545
1090.084 | 0.187458121
1090.566 | 0.179078798
1091.048 | 0.170804273
1091.53 | 0.162696677
1092.012 | 0.154824086
1092.494 | 0.147266979
1092.976 | 0.140109073
1093.458 | 0.133418201
1093.941 | 0.127222887
1094.423 | 0.121500752
1094.905 | 0.116186584
1095.387 | 0.111196048
1095.869 | 0.106459975
1096.351 | 0.101950658
1096.833 | 0.097690482
1097.316 | 0.093738138
1097.798 | 0.090158622
1098.28 | 0.086990606
1098.762 | 0.084221593
1099.244 | 0.08178529
1099.726 | 0.079577128
1100.208 | 0.077485499
1100.69 | 0.07542219
1101.173 | 0.073346789
1101.655 | 0.071273502
1102.137 | 0.069260246
1102.619 | 0.067385656
1103.101 | 0.065719121
1103.583 | 0.064295999
1104.065 | 0.063103862
1104.547 | 0.062083327
1105.03 | 0.061147617
1105.512 | 0.06021078
1105.994 | 0.0592222
1106.476 | 0.058192803
1106.958 | 0.057204607
1107.44 | 0.0563988
1107.922 | 0.055942338
1108.404 | 0.055983871
1108.886 | 0.056611148
1109.369 | 0.057826228
1109.851 | 0.059547479
1110.333 | 0.061633365
1110.815 | 0.063924778
1111.297 | 0.066283209
1111.779 | 0.068615036
1112.261 | 0.070872863
1112.744 | 0.073037299
1113.226 | 0.075089318
1113.708 | 0.076988572
1114.19 | 0.078665848
1114.672 | 0.080038515
1115.154 | 0.081035591
1115.636 | 0.081623629
1116.118 | 0.081819729
1116.601 | 0.081686504
1117.083 | 0.081306151
1117.565 | 0.080751775
1118.047 | 0.080062286
1118.529 | 0.079237086
1119.011 | 0.078247636
1119.493 | 0.077065403
1119.975 | 0.075685487
1120.458 | 0.074144789
1120.94 | 0.072517501
1121.422 | 0.070897504
1121.904 | 0.069370456
1122.386 | 0.06798919
1122.868 | 0.06676019
1123.35 | 0.065646086
1123.832 | 0.06458166
1124.314 | 0.063498329
1124.797 | 0.062348533
1125.279 | 0.061122427
1125.761 | 0.059851921
1126.243 | 0.058603516
1126.725 | 0.05746094
1127.207 | 0.05650537
1127.689 | 0.05579743
1128.172 | 0.055368726
1128.654 | 0.055220363
1129.136 | 0.055333265
1129.618 | 0.055681178
1130.1 | 0.056244587
1130.582 | 0.057016149
1131.064 | 0.057998695
1131.546 | 0.059195799
1132.029 | 0.060601077
1132.511 | 0.062188781
1132.993 | 0.06391653
1133.475 | 0.065734144
1133.957 | 0.067600237
1134.439 | 0.069495315
1134.921 | 0.071429722
1135.403 | 0.073440191
1135.885 | 0.07557673
1136.368 | 0.077886532
1136.85 | 0.080401602
1137.332 | 0.083131665
1137.814 | 0.086070883
1138.296 | 0.089206473
1138.778 | 0.092531185
1139.26 | 0.096049986
1139.742 | 0.099781342
1140.225 | 0.103751095
1140.707 | 0.107985702
1141.189 | 0.112506331
1141.671 | 0.117327221
1142.153 | 0.122457819
1142.635 | 0.127905744
1143.117 | 0.133677832
1143.599 | 0.139779437
1144.082 | 0.146209093
1144.564 | 0.152953458
1145.046 | 0.159986221
1145.528 | 0.167270339
1146.01 | 0.174763948
1146.492 | 0.182427835
1146.974 | 0.190230661
1147.457 | 0.198150907
1147.939 | 0.206173006
1148.421 | 0.214282796
1148.903 | 0.222463913
1149.385 | 0.230696829
1149.867 | 0.238959188
1150.349 | 0.247229525
1150.831 | 0.255483275
1151.313 | 0.263686722
1151.796 | 0.271785033
1152.278 | 0.279692668
1152.76 | 0.287288276
1153.242 | 0.294427139
1153.724 | 0.300960453
1154.206 | 0.30676601
1154.688 | 0.311770642
1155.17 | 0.315961162
1155.653 | 0.319370452
1156.135 | 0.322053019
1156.617 | 0.324054561
1157.099 | 0.325392864
1157.581 | 0.32605886
1158.063 | 0.326037184
1158.545 | 0.325335567
1159.027 | 0.324008088
1159.51 | 0.322157403
1159.992 | 0.319914489
1160.474 | 0.317398845
1160.956 | 0.314683305
1161.438 | 0.311771627
1161.92 | 0.308604436
1162.402 | 0.305088936
1162.885 | 0.30114343
1163.367 | 0.296732402
1163.849 | 0.29188812
1164.331 | 0.286700237
1164.813 | 0.281288387
1165.295 | 0.275765418
1165.777 | 0.27020778
1166.259 | 0.26464374
1166.741 | 0.259060977
1167.224 | 0.253427083
1167.706 | 0.24771747
1168.188 | 0.241933033
1168.67 | 0.236108771
1169.152 | 0.230304217
1169.634 | 0.224587931
1170.116 | 0.219016868
1170.598 | 0.213622819
1171.081 | 0.208406623
1171.563 | 0.203345929
1172.045 | 0.198407276
1172.527 | 0.193563574
1173.009 | 0.188805067
1173.491 | 0.184144624
1173.973 | 0.179613044
1174.455 | 0.175250648
1174.938 | 0.171093758
1175.42 | 0.16716766
1175.902 | 0.163482819
1176.384 | 0.160040052
1176.866 | 0.156836088
1177.348 | 0.153873441
1177.83 | 0.151162118
1178.313 | 0.148721205
1178.795 | 0.146571027
1179.277 | 0.144729626
1179.759 | 0.143206723
1180.241 | 0.142006065
1180.723 | 0.141128311
1181.205 | 0.14057857
1181.687 | 0.140368694
1182.169 | 0.140517852
1182.652 | 0.141044914
1183.134 | 0.1419606
1183.616 | 0.143258999
1184.098 | 0.144914444
1184.58 | 0.146885978
1185.062 | 0.149128271
1185.544 | 0.151604769
1186.026 | 0.15429989
1186.509 | 0.157221233
1186.991 | 0.160394228
1187.473 | 0.163844702
1187.955 | 0.167579547
1188.437 | 0.17156938
1188.919 | 0.175740755
1189.401 | 0.179980725
1189.883 | 0.184155323
1190.365 | 0.188133069
1190.848 | 0.191810647
1191.33 | 0.195129386
1191.812 | 0.198079734
1192.294 | 0.200694111
1192.776 | 0.203029633
1193.258 | 0.20514749
1193.74 | 0.20709584
1194.223 | 0.208895677
1194.705 | 0.210536058
1195.187 | 0.211974626
1195.669 | 0.213145332
1196.151 | 0.213972023
1196.633 | 0.21438267
1197.115 | 0.214326635
1197.597 | 0.213787427
1198.08 | 0.21278602
1198.562 | 0.211378851
1199.044 | 0.209641211
1199.526 | 0.207649958
1200.008 | 0.205462476
1200.49 | 0.203104592
1200.972 | 0.200566486
1201.454 | 0.197813081
1201.937 | 0.194799859
1202.419 | 0.191493844
1202.901 | 0.187889279
1203.383 | 0.184016593
1203.865 | 0.179939787
1204.347 | 0.175744645
1204.829 | 0.171522736
1205.311 | 0.167354963
1205.794 | 0.163300519
1206.276 | 0.159394356
1206.758 | 0.155650546
1207.24 | 0.15207234
1207.722 | 0.14866128
1208.204 | 0.145424894
1208.686 | 0.142379474
1209.168 | 0.139548761
1209.651 | 0.136958392
1210.133 | 0.134630532
1210.615 | 0.132579663
1211.097 | 0.130810036
1211.579 | 0.129317557
1212.061 | 0.128092122
1212.543 | 0.127124152
1213.025 | 0.12640843
1213.508 | 0.125947578
1213.99 | 0.125752729
1214.472 | 0.125838794
1214.954 | 0.126218447
1215.436 | 0.126892897
1215.918 | 0.127845544
1216.4 | 0.129038133
1216.882 | 0.130413398
1217.365 | 0.131902557
1217.847 | 0.133435061
1218.329 | 0.134946311
1218.811 | 0.136382937
1219.293 | 0.137701416
1219.775 | 0.138864483
1220.257 | 0.139837076
1220.74 | 0.140586595
1221.222 | 0.141087472
1221.704 | 0.141331199
1222.186 | 0.141335131
1222.668 | 0.141149094
1223.15 | 0.140852941
1223.632 | 0.140546297
1224.114 | 0.140331418
1224.596 | 0.140294611
1225.079 | 0.140491978
1225.561 | 0.140943829
1226.043 | 0.141638165
1226.525 | 0.142542362
1227.007 | 0.143615991
1227.489 | 0.144825021
1227.971 | 0.146148474
1228.453 | 0.147582781
1228.936 | 0.14914108
1229.418 | 0.150851203
1229.9 | 0.152752146
1230.382 | 0.154891211
1230.864 | 0.157318129
1231.346 | 0.160080118
1231.828 | 0.163213885
1232.31 | 0.166739212
1232.792 | 0.170654726
1233.275 | 0.174938034
1233.757 | 0.179551007
1234.239 | 0.184448198
1234.721 | 0.189586688
1235.203 | 0.19493579
1235.685 | 0.200482892
1236.167 | 0.206235947
1236.65 | 0.212221886
1237.132 | 0.218481654
1237.614 | 0.225061477
1238.096 | 0.232004433
1238.578 | 0.239340931
1239.06 | 0.24708338
1239.542 | 0.255223435
1240.024 | 0.26373655
1240.507 | 0.272589416
1240.989 | 0.281751642
1241.471 | 0.291206898
1241.953 | 0.300961345
1242.435 | 0.31104608
1242.917 | 0.321516066
1243.399 | 0.332442062
1243.881 | 0.343902542
1244.364 | 0.355971988
1244.846 | 0.36871218
1245.328 | 0.382163057
1245.81 | 0.396338861
1246.292 | 0.41122857
1246.774 | 0.426803674
1247.256 | 0.443030929
1247.738 | 0.459891756
1248.22 | 0.477396692
1248.703 | 0.495591591
1249.185 | 0.514546717
1249.667 | 0.534334066
1250.149 | 0.554989049
1250.631 | 0.576480042
1251.113 | 0.598687249
1251.595 | 0.621410419
1252.078 | 0.644398275
1252.56 | 0.667396327
1253.042 | 0.690191486
1253.524 | 0.712638892
1254.006 | 0.734657714
1254.488 | 0.756202028
1254.97 | 0.777215646
1255.452 | 0.79759477
1255.935 | 0.817166608
1256.417 | 0.835696222
1256.899 | 0.852911709
1257.381 | 0.868542075
1257.863 | 0.882350728
1258.345 | 0.894164863
1258.827 | 0.903885342
1259.309 | 0.911486853
1259.792 | 0.916998772
1260.274 | 0.92048542
1260.756 | 0.92201464
1261.238 | 0.921642232
1261.72 | 0.919401397
1262.202 | 0.915314075
1262.684 | 0.909410642
1263.166 | 0.9017536
1263.648 | 0.892450332
1264.131 | 0.881657007
1264.613 | 0.869565728
1265.095 | 0.856391221
1265.577 | 0.84235708
1266.059 | 0.827689417
1266.541 | 0.812610704
1267.023 | 0.797331581
1267.505 | 0.782037852
1267.988 | 0.76687809
1268.47 | 0.7519468
1268.952 | 0.737285457
1269.434 | 0.722889731
1269.916 | 0.708729549
1270.398 | 0.694767653
1270.88 | 0.680979342
1271.363 | 0.66735869
1271.845 | 0.653922057
1272.327 | 0.640699602
1272.809 | 0.627731393
1273.291 | 0.61506066
1273.773 | 0.602729885
1274.255 | 0.590771717
1274.737 | 0.579200581
1275.219 | 0.568001297
1275.702 | 0.557124927
1276.184 | 0.546491698
1276.666 | 0.536009212
1277.148 | 0.525593204
1277.63 | 0.515191939
1278.112 | 0.504797401
1278.594 | 0.494441419
1279.076 | 0.48417678
1279.559 | 0.474052553
1280.041 | 0.464093524
1280.523 | 0.454292978
1281.005 | 0.444621544
1281.487 | 0.435046789
1281.969 | 0.425550819
1282.451 | 0.4161415
1282.933 | 0.406847644
1283.416 | 0.397706116
1283.898 | 0.388743264
1284.38 | 0.379965671
1284.862 | 0.371358391
1285.344 | 0.362893354
1285.826 | 0.35453906
1286.308 | 0.3462696
1286.791 | 0.338064963
1287.273 | 0.329909599
1287.755 | 0.321791241
1288.237 | 0.313707358
1288.719 | 0.305676407
1289.201 | 0.297751844
1289.683 | 0.290027211
1290.165 | 0.282627701
1290.647 | 0.275685383
1291.13 | 0.269306741
1291.612 | 0.263542898
1292.094 | 0.258376872
1292.576 | 0.253731663
1293.058 | 0.24950159
1293.54 | 0.245592104
1294.022 | 0.241956241
1294.504 | 0.238611497
1294.987 | 0.235631673
1295.469 | 0.233118224
1295.951 | 0.231162806
1296.433 | 0.229815994
1296.915 | 0.229072983
1297.397 | 0.228879323
1297.879 | 0.229152995
1298.361 | 0.229809151
1298.844 | 0.230780516
1299.326 | 0.232022952
1299.808 | 0.233508359
1300.29 | 0.235209918
1300.772 | 0.237088394
1301.254 | 0.239085337
1301.736 | 0.241126847
1302.219 | 0.243132895
1302.701 | 0.245030514
1303.183 | 0.246761136
1303.665 | 0.248285964
1304.147 | 0.249583571
1304.629 | 0.250646581
1305.111 | 0.251477509
1305.593 | 0.252085294
1306.075 | 0.252481194
1306.558 | 0.252673008
1307.04 | 0.252658156
1307.522 | 0.252418597
1308.004 | 0.251918028
1308.486 | 0.251105585
1308.968 | 0.249924866
1309.45 | 0.248325564
1309.932 | 0.246272088
1310.415 | 0.243748626
1310.897 | 0.240755256
1311.379 | 0.237303999
1311.861 | 0.233410117
1312.343 | 0.229090439
1312.825 | 0.224362894
1313.307 | 0.219249241
1313.789 | 0.213776326
1314.271 | 0.207975073
1314.754 | 0.201875907
1315.236 | 0.195504421
1315.718 | 0.188880251
1316.2 | 0.182020853
1316.682 | 0.174949681
1317.164 | 0.167704954
1317.646 | 0.160343966
1318.129 | 0.152941573
1318.611 | 0.145580454
1319.093 | 0.138338379
1319.575 | 0.131276027
1320.057 | 0.124430349
1320.539 | 0.117815415
1321.021 | 0.111429708
1321.503 | 0.105265758
1321.986 | 0.099319658
1322.468 | 0.09359578
1322.95 | 0.08810641
1323.432 | 0.082866744
1323.914 | 0.077891072
1324.396 | 0.073187512
1324.878 | 0.068758293
1325.36 | 0.064600692
1325.843 | 0.060709413
1326.325 | 0.057077799
1326.807 | 0.053697047
1327.289 | 0.050554624
1327.771 | 0.047632992
1328.253 | 0.044909802
1328.735 | 0.042361335
1329.217 | 0.039966909
1329.7 | 0.037713268
1330.182 | 0.03559547
1330.664 | 0.033614507
1331.146 | 0.031771264
1331.628 | 0.03006157
1332.11 | 0.028471425
1332.592 | 0.026979361
1333.074 | 0.025560027
1333.557 | 0.024192463
1334.039 | 0.022864755
1334.521 | 0.021576927
1335.003 | 0.020338151
1335.485 | 0.019161384
1335.967 | 0.01805752
1336.449 | 0.017032011
1336.931 | 0.016084528
1337.414 | 0.015211272
1337.896 | 0.014408054
1338.378 | 0.013671898
1338.86 | 0.013000461
1339.342 | 0.012389356
1339.824 | 0.011829743
1340.306 | 0.011308529
1340.788 | 0.010810277
1341.271 | 0.010321533
1341.753 | 0.00983365
1342.235 | 0.009344746
1342.717 | 0.008857035
1343.199 | 0.008373824
1343.681 | 0.007896732
1344.163 | 0.0074259
1344.646 | 0.006963412
1345.128 | 0.006518257
1345.61 | 0.006109949
1346.092 | 0.005767525
1346.574 | 0.005523147
1347.056 | 0.005402203
1347.538 | 0.005413884
1348.02 | 0.005546047
1348.502 | 0.005767715
1348.985 | 0.006037971
1349.467 | 0.006317188
1349.949 | 0.006578085
1350.431 | 0.006810021
1350.913 | 0.007017482
1351.395 | 0.007215213
1351.877 | 0.007421261
1352.359 | 0.007653883
1352.842 | 0.00793142
1353.324 | 0.00827387
1353.806 | 0.008704237
1354.288 | 0.009245698
1354.77 | 0.009916962
1355.252 | 0.010725254
1355.734 | 0.011663603
1356.216 | 0.012712821
1356.698 | 0.013850564
1357.181 | 0.015062111
1357.663 | 0.016350875
1358.145 | 0.017742681
1358.627 | 0.019283005
1359.109 | 0.021028175
1359.591 | 0.02303645
1360.073 | 0.025361009
1360.556 | 0.028049044
1361.038 | 0.031146295
1361.52 | 0.034703292
1362.002 | 0.038781379
1362.484 | 0.043454533
1362.966 | 0.048808206
1363.448 | 0.054937843
1363.93 | 0.061944676
1364.413 | 0.069931154
1364.895 | 0.07899086
1365.377 | 0.089188197
1365.859 | 0.100524968
1366.341 | 0.112896637
1366.823 | 0.12604622
1367.305 | 0.139532427
1367.787 | 0.152729243
1368.27 | 0.164874664
1368.752 | 0.175168952
1369.234 | 0.182911764
1369.716 | 0.187640958
1370.198 | 0.189231706
1370.68 | 0.187919164
1371.162 | 0.184235003
1371.644 | 0.178878327
1372.126 | 0.172566139
1372.609 | 0.165904323
1373.091 | 0.159309269
1373.573 | 0.152985883
1374.055 | 0.146954559
1374.537 | 0.141110689
1375.019 | 0.135296078
1375.501 | 0.129364204
1375.984 | 0.123226046
1376.466 | 0.116869599
1376.948 | 0.110356054
1377.43 | 0.103801686
1377.912 | 0.097352924
1378.394 | 0.091164639
1378.876 | 0.085383646
1379.358 | 0.080139031
1379.841 | 0.075538985
1380.323 | 0.071670224
1380.805 | 0.068598541
1381.287 | 0.066366671
1381.769 | 0.064989792
1382.251 | 0.064449011
1382.733 | 0.064688171
1383.215 | 0.065615318
1383.698 | 0.067113111
1384.18 | 0.069054848
1384.662 | 0.071321527
1385.144 | 0.07381363
1385.626 | 0.076454858
1386.108 | 0.079185374
1386.59 | 0.081949534
1387.072 | 0.084681864
1387.554 | 0.087298251
1388.037 | 0.089694423
1388.519 | 0.091753882
1389.001 | 0.093361354
1389.483 | 0.094419224
1389.965 | 0.094861888
1390.447 | 0.094665618
1390.929 | 0.093851255
1391.411 | 0.092481499
1391.894 | 0.090651807
1392.376 | 0.088478848
1392.858 | 0.086087387
1393.34 | 0.08359928
1393.822 | 0.081122787
1394.304 | 0.078745682
1394.786 | 0.076529522
1395.269 | 0.074508886
1395.751 | 0.072695217
1396.233 | 0.071084886
1396.715 | 0.069670673
1397.197 | 0.068452906
1397.679 | 0.067446318
1398.161 | 0.066682648
1398.643 | 0.066203509
1399.125 | 0.066048969
1399.608 | 0.066242284
1400.09 | 0.066777357
1400.572 | 0.067611817
1401.054 | 0.06866981
1401.536 | 0.069852048
1402.018 | 0.071051191
1402.5 | 0.07216695
1402.982 | 0.073118814
1403.465 | 0.073851379
1403.947 | 0.074332662
1404.429 | 0.074545964
1404.911 | 0.074481299
1405.393 | 0.074126235
1405.875 | 0.073464887
1406.357 | 0.07248163
1406.839 | 0.071168441
1407.322 | 0.06953311
1407.804 | 0.067602877
1408.286 | 0.065421959
1408.768 | 0.063044457
1409.25 | 0.060524624
1409.732 | 0.057909632
1410.214 | 0.055236107
1410.697 | 0.052533102
1411.179 | 0.049827961
1411.661 | 0.047152996
1412.143 | 0.044548383
1412.625 | 0.042061843
1413.107 | 0.03974201
1413.589 | 0.037630279
1414.071 | 0.03575222
1414.553 | 0.034112671
1415.036 | 0.032694884
1415.518 | 0.031465404
1416 | 0.03038154
1416.482 | 0.029399853
1416.964 | 0.028484402
1417.446 | 0.027612899
1417.928 | 0.026777791
1418.41 | 0.025985753
1418.893 | 0.025251822
1419.375 | 0.024591724
1419.857 | 0.024013472
1420.339 | 0.023512412
1420.821 | 0.023071405
1421.303 | 0.022667058
1421.785 | 0.022280083
1422.267 | 0.021905137
1422.75 | 0.021556754
1423.232 | 0.021267976
1423.714 | 0.021081356
1424.196 | 0.02103646
1424.678 | 0.021156078
1425.16 | 0.021440116
1425.642 | 0.021868145
1426.125 | 0.022411016
1426.607 | 0.023045453
1427.089 | 0.023766767
1427.571 | 0.024592526
1428.053 | 0.02555861
1428.535 | 0.026708362
1429.017 | 0.028080904
1429.499 | 0.029703354
1429.981 | 0.031590117
1430.464 | 0.033747307
1430.946 | 0.036179938
1431.428 | 0.038897772
1431.91 | 0.041917107
1432.392 | 0.045260489
1432.874 | 0.048958977
1433.356 | 0.053054626
1433.839 | 0.057607998
1434.321 | 0.062702139
1434.803 | 0.068442473
1435.285 | 0.074944353
1435.767 | 0.082311928
1436.249 | 0.090610785
1436.731 | 0.099845788
1437.213 | 0.109953147
1437.695 | 0.120808787
1438.178 | 0.132247161
1438.66 | 0.144078792
1439.142 | 0.156095323
1439.624 | 0.168063134
1440.106 | 0.179711174
1440.588 | 0.190728468
1441.07 | 0.200776629
1441.552 | 0.20952363
1442.035 | 0.216683886
1442.517 | 0.222057109
1442.999 | 0.225549776
1443.481 | 0.22718036
1443.963 | 0.227067415
1444.445 | 0.225411575
1444.927 | 0.222470164
1445.409 | 0.218533881
1445.892 | 0.213900474
1446.374 | 0.208853367
1446.856 | 0.203641979
1447.338 | 0.198467891
1447.82 | 0.193474816
1448.302 | 0.188743745
1448.784 | 0.184293666
1449.266 | 0.18009004
1449.749 | 0.176059272
1450.231 | 0.172109915
1450.713 | 0.168152918
1451.195 | 0.164121182
1451.677 | 0.159979988
1452.159 | 0.155728608
1452.641 | 0.151391351
1453.123 | 0.147003342
1453.606 | 0.142595706
1454.088 | 0.13818833
1454.57 | 0.13379102
1455.052 | 0.129414811
1455.534 | 0.125084036
1456.016 | 0.120846641
1456.498 | 0.116773173
1456.98 | 0.11294436
1457.463 | 0.109431698
1457.945 | 0.106280167
1458.427 | 0.103498939
1458.909 | 0.101064838
1459.391 | 0.098932438
1459.873 | 0.097046808
1460.355 | 0.095352798
1460.837 | 0.093802328
1461.32 | 0.092359302
1461.802 | 0.091005044
1462.284 | 0.089742654
1462.766 | 0.088598996
1463.248 | 0.087620981
1463.73 | 0.086865724
1464.212 | 0.086383403
1464.694 | 0.08619918
1465.177 | 0.086298698
1465.659 | 0.086625484
1466.141 | 0.087088432
1466.623 | 0.08758065
1467.105 | 0.087998726
1467.587 | 0.088258988
1468.069 | 0.088305225
1468.551 | 0.0881087
1469.034 | 0.087663383
1469.516 | 0.086981168
1469.998 | 0.086088149
1470.48 | 0.085025109
1470.962 | 0.083848913
1471.444 | 0.082632809
1471.926 | 0.081459554
1472.408 | 0.080411829
1472.891 | 0.079555982
1473.373 | 0.078931024
1473.855 | 0.078544272
1474.337 | 0.078377455
1474.819 | 0.0784009
1475.301 | 0.078588961
1475.783 | 0.078931439
1476.265 | 0.07943624
1476.748 | 0.08012383
1477.23 | 0.081014309
1477.712 | 0.082114059
1478.194 | 0.083401459
1478.676 | 0.084823734
1479.158 | 0.08629568
1479.64 | 0.087705917
1480.122 | 0.088925533
1480.604 | 0.089820288
1481.087 | 0.090261033
1481.569 | 0.090134211
1482.051 | 0.089351854
1482.533 | 0.087855251
1483.015 | 0.085618183
1483.497 | 0.082648449
1483.979 | 0.07898811
1484.462 | 0.074713463
1484.944 | 0.069936946
1485.426 | 0.064802922
1485.908 | 0.059477301
1486.39 | 0.054134688
1486.872 | 0.048937018
1487.354 | 0.044015552
1487.836 | 0.039456808
1488.318 | 0.035298272
1488.801 | 0.031534408
1489.283 | 0.02813312
1489.765 | 0.025051267
1490.247 | 0.022253264
1490.729 | 0.019717124
1491.211 | 0.017435587
1491.693 | 0.015406954
1492.176 | 0.013622576
1492.658 | 0.012060747
1493.14 | 0.010680647
1493.622 | 0.009431542
1494.104 | 0.008260613
1494.586 | 0.007128756
1495.068 | 0.006017327
1495.55 | 0.00493191
1496.032 | 0.003899126
1496.515 | 0.002953482
1496.997 | 0.002124763
1497.479 | 0.001426818
1497.961 | 0.000853079
1498.443 | 0.000377949
1498.925 | -3.45e-05
1499.407 | -0.000423793
1499.89 | -0.000825177
1500.372 | -0.00126589
1500.854 | -0.0017649
1501.336 | -0.002332937
1501.818 | -0.002974417
1502.3 | -0.00368387
1502.782 | -0.004449186
1503.264 | -0.005247555
1503.746 | -0.006046512
1504.229 | -0.006804145
1504.711 | -0.007476249
1505.193 | -0.008021715
1505.675 | -0.008413224
1506.157 | -0.008643748
1506.639 | -0.008730828
1507.121 | -0.008712594
1507.604 | -0.008638664
1508.086 | -0.008558079
1508.568 | -0.008508914
1509.05 | -0.008512707
1509.532 | -0.008575543
1510.014 | -0.008687723
1510.496 | -0.008832901
1510.978 | -0.008987493
1511.461 | -0.009130858
1511.943 | -0.009245421
1512.425 | -0.009322306
1512.907 | -0.00936502
1513.389 | -0.009384037
1513.871 | -0.009401275
1514.353 | -0.009436409
1514.835 | -0.009508913
1515.318 | -0.009627479
1515.8 | -0.009790571
1516.282 | -0.009991414
1516.764 | -0.010219082
1517.246 | -0.010469019
1517.728 | -0.010746148
1518.21 | -0.011064407
1518.692 | -0.011438094
1519.175 | -0.011874313
1519.657 | -0.012361046
1520.139 | -0.012864199
1520.621 | -0.01333052
1521.103 | -0.013701524
1521.585 | -0.013931228
1522.067 | -0.014001258
1522.549 | -0.013927991
1523.031 | -0.013753828
1523.514 | -0.013534598
1523.996 | -0.013318294
1524.478 | -0.013135409
1524.96 | -0.012995035
1525.442 | -0.012889607
1525.924 | -0.012805108
1526.406 | -0.012728608
1526.889 | -0.012657034
1527.371 | -0.012595613
1527.853 | -0.012552783
1528.335 | -0.01253371
1528.817 | -0.012539533
1529.299 | -0.012566074
1529.781 | -0.012607509
1530.263 | -0.012661645
1530.745 | -0.012732492
1531.228 | -0.012825627
1531.71 | -0.012947176
1532.192 | -0.013095012
1532.674 | -0.013259191
1533.156 | -0.013421821
1533.638 | -0.013566559
1534.12 | -0.013682621
1534.603 | -0.01377154
1535.085 | -0.013846001
1535.567 | -0.013925429
1536.049 | -0.01402503
1536.531 | -0.014151789
1537.013 | -0.014300378
1537.495 | -0.014454634
1537.977 | -0.014590222
1538.459 | -0.014681299
1538.942 | -0.014703237
1539.424 | -0.014635837
1539.906 | -0.014463806
1540.388 | -0.014178963
1540.87 | -0.013781369
1541.352 | -0.013282878
1541.834 | -0.012707854
1542.317 | -0.012091605
1542.799 | -0.011474562
1543.281 | -0.010894104
1543.763 | -0.010375215
1544.245 | -0.009926922
1544.727 | -0.009542072
1545.209 | -0.009204668
1545.691 | -0.008898449
1546.173 | -0.008615187
1546.656 | -0.008356649
1547.138 | -0.008130928
1547.62 | -0.007944677
1548.102 | -0.007794921
1548.584 | -0.007666262
1549.066 | -0.00753513
1549.548 | -0.007379334
1550.031 | -0.007189882
1550.513 | -0.006977742
1550.995 | -0.006773137
1551.477 | -0.006615257
1551.959 | -0.006538997
1552.441 | -0.006561721
1552.923 | -0.006678004
1553.405 | -0.006863719
1553.887 | -0.007087558
1554.37 | -0.007325545
1554.852 | -0.007572484
1555.334 | -0.007843619
1555.816 | -0.008166737
1556.298 | -0.008567138
1556.78 | -0.009052322
1557.262 | -0.009602158
1557.745 | -0.010168202
1558.227 | -0.010683669
1558.709 | -0.011081596
1559.191 | -0.011316219
1559.673 | -0.011376646
1560.155 | -0.011288429
1560.637 | -0.011101105
1561.119 | -0.010869739
1561.601 | -0.010638808
1562.084 | -0.010434339
1562.566 | -0.010265596
1563.048 | -0.010130441
1563.53 | -0.01002409
1564.012 | -0.009943198
1564.494 | -0.009889199
1564.976 | -0.009865656
1565.458 | -0.00987624
1565.941 | -0.009921361
1566.423 | -0.00999802
1566.905 | -0.010100211
1567.387 | -0.010220911
1567.869 | -0.010352644
1568.351 | -0.010487675
1568.833 | -0.010616636
1569.315 | -0.010728661
1569.798 | -0.010813043
1570.28 | -0.01086255
1570.762 | -0.010878374
1571.244 | -0.010872948
1571.726 | -0.010868707
1572.208 | -0.010893258
1572.69 | -0.010969927
1573.172 | -0.01110957
1573.655 | -0.011303224
1574.137 | -0.011520642
1574.619 | -0.011715287
1575.101 | -0.011835162
1575.583 | -0.011837021
1576.065 | -0.011700684
1576.547 | -0.011434973
1577.029 | -0.011074975
1577.512 | -0.010669908
1577.994 | -0.010266973
1578.476 | -0.00989871
1578.958 | -0.009577967
1579.44 | -0.009299628
1579.922 | -0.009048239
1580.404 | -0.008806853
1580.886 | -0.008564926
1581.369 | -0.008321721
1581.851 | -0.008085785
1582.333 | -0.00786964
1582.815 | -0.007683726
1583.297 | -0.007530533
1583.779 | -0.007402407
1584.261 | -0.007282399
1584.743 | -0.007149855
1585.226 | -0.006986542
1585.708 | -0.006783638
1586.19 | -0.006545463
1586.672 | -0.006289576
1587.154 | -0.006042663
1587.636 | -0.005833543
1588.118 | -0.005684308
1588.6 | -0.005604925
1589.083 | -0.005590013
1589.565 | -0.005622024
1590.047 | -0.005677698
1590.529 | -0.005736475
1591.011 | -0.005786969
1591.493 | -0.005830092
1591.975 | -0.005875912
1592.457 | -0.005938713
1592.94 | -0.006029476
1593.422 | -0.006151951
1593.904 | -0.006301784
1594.386 | -0.006470443
1594.868 | -0.006650566
1595.35 | -0.006840066
1595.832 | -0.007042938
1596.314 | -0.007266024
1596.797 | -0.007513134
1597.279 | -0.007779982
1597.761 | -0.008051912
1598.243 | -0.008307498
1598.725 | -0.008524562
1599.207 | -0.008689363
1599.689 | -0.008801078
1600.171 | -0.00887403
1600.654 | -0.008932211
1601.136 | -0.009001503
1601.618 | -0.009100831
1602.1 | -0.009236287
1602.582 | -0.0094002
1603.064 | -0.009574936
1603.546 | -0.009739077
1604.028 | -0.009873849
1604.51 | -0.009967541
1604.993 | -0.010015859
1605.475 | -0.010020748
1605.957 | -0.009987766
1606.439 | -0.009923766
1606.921 | -0.009837194
1607.403 | -0.009737413
1607.885 | -0.00963617
1608.368 | -0.00954542
1608.85 | -0.009475367
1609.332 | -0.009430737
1609.814 | -0.009408453
1610.296 | -0.009398199
1610.778 | -0.009385308
1611.26 | -0.009357338
1611.742 | -0.009309928
1612.224 | -0.009250802
1612.707 | -0.009198786
1613.189 | -0.009178647
1613.671 | -0.009212066
1614.153 | -0.009307996
1614.635 | -0.009455596
1615.117 | -0.00962322
1615.599 | -0.00976323
1616.082 | -0.009824187
1616.564 | -0.009767337
1617.046 | -0.009580753
1617.528 | -0.009286411
1618.01 | -0.008935912
1618.492 | -0.00859698
1618.974 | -0.008334104
1619.456 | -0.008193711
1619.938 | -0.008193279
1620.421 | -0.008320289
1620.903 | -0.008537644
1621.385 | -0.008794563
1621.867 | -0.009039537
1622.349 | -0.009232505
1622.831 | -0.009351841
1623.313 | -0.00939669
1623.796 | -0.009382061
1624.278 | -0.009331465
1624.76 | -0.009268804
1625.242 | -0.009211827
1625.724 | -0.009169226
1626.206 | -0.009140521
1626.688 | -0.009117747
1627.17 | -0.009088261
1627.652 | -0.009038381
1628.135 | -0.00895731
1628.617 | -0.008839829
1629.099 | -0.008690033
1629.581 | -0.008521951
1630.063 | -0.008358666
1630.545 | -0.008228703
1631.027 | -0.008159999
1631.51 | -0.008174322
1631.992 | -0.008280648
1632.474 | -0.008472611
1632.956 | -0.008726346
1633.438 | -0.009002778
1633.92 | -0.009251655
1634.402 | -0.009418829
1634.884 | -0.009456155
1635.367 | -0.009331865
1635.849 | -0.009040679
1636.331 | -0.008608774
1636.813 | -0.008090231
1637.295 | -0.007555797
1637.777 | -0.007076822
1638.259 | -0.0067078
1638.741 | -0.0064759
1639.224 | -0.006374822
1639.706 | -0.006368962
1640.188 | -0.006404376
1640.67 | -0.006424315
1641.152 | -0.006386315
1641.634 | -0.006273864
1642.116 | -0.006098243
1642.598 | -0.005892417
1643.081 | -0.005697186
1643.563 | -0.005547503
1644.045 | -0.005461586
1644.527 | -0.005436874
1645.009 | -0.005451949
1645.491 | -0.005473601
1645.973 | -0.005465991
1646.455 | -0.005399511
1646.938 | -0.00525697
1647.42 | -0.005037542
1647.902 | -0.004756883
1648.384 | -0.004446248
1648.866 | -0.004148662
1649.348 | -0.003913515
1649.83 | -0.003788493
1650.312 | -0.003810467
1650.795 | -0.003995448
1651.277 | -0.004328722
1651.759 | -0.004759087
1652.241 | -0.005201805
1652.723 | -0.005553473
1653.205 | -0.00571934
1653.687 | -0.005641736
1654.169 | -0.005317193
1654.651 | -0.004794909
1655.134 | -0.004158201
1655.616 | -0.003500429
1656.098 | -0.002905172
1656.58 | -0.002432512
1657.062 | -0.002114633
1657.544 | -0.001955131
1658.026 | -0.001933385
1658.509 | -0.002012379
1658.991 | -0.00214744
1659.473 | -0.002295646
1659.955 | -0.002422712
1660.437 | -0.002506415
1660.919 | -0.002538073
1661.401 | -0.002519025
1661.883 | -0.002457536
1662.365 | -0.002363833
1662.848 | -0.002246714
1663.33 | -0.002111448
1663.812 | -0.001959702
1664.294 | -0.001790115
1664.776 | -0.001600713
1665.258 | -0.001389816
1665.74 | -0.001158419
1666.223 | -0.000909221
1666.705 | -0.000647799
1667.187 | -0.000380857
1667.669 | -0.000115599
1668.151 | 0.000143334
1668.633 | 0.000396579
1669.115 | 0.000652169
1669.597 | 0.000924521
1670.079 | 0.001231832
1670.562 | 0.001588492
1671.044 | 0.00199927
1671.526 | 0.002453622
1672.008 | 0.002927842
1672.49 | 0.003391005
1672.972 | 0.003815789
1673.454 | 0.004189846
1673.937 | 0.004522482
1674.419 | 0.004843742
1674.901 | 0.005195636
1675.383 | 0.005616768
1675.865 | 0.00612778
1676.347 | 0.006723446
1676.829 | 0.007376209
1677.311 | 0.008047584
1677.793 | 0.008703728
1678.276 | 0.009325066
1678.758 | 0.009909325
1679.24 | 0.010465502
1679.722 | 0.011004309
1680.204 | 0.011528724
1680.686 | 0.012032958
1681.168 | 0.012506752
1681.651 | 0.01294585
1682.133 | 0.013361673
1682.615 | 0.013785597
1683.097 | 0.014263622
1683.579 | 0.01484453
1684.061 | 0.015562733
1684.543 | 0.016426426
1685.025 | 0.017414055
1685.507 | 0.018484619
1685.99 | 0.0195938
1686.472 | 0.020707552
1686.954 | 0.021808575
1687.436 | 0.022893171
1687.918 | 0.023963864
1688.4 | 0.025024964
1688.882 | 0.026081172
1689.365 | 0.027141395
1689.847 | 0.028223319
1690.329 | 0.02935519
1690.811 | 0.030568947
1691.293 | 0.03189152
1691.775 | 0.033333431
1692.257 | 0.03488515
1692.739 | 0.036523271
1693.221 | 0.038223922
1693.704 | 0.03997897
1694.186 | 0.041806205
1694.668 | 0.043747562
1695.15 | 0.045854827
1695.632 | 0.048166641
1696.114 | 0.050688831
1696.596 | 0.053389802
1697.078 | 0.056217833
1697.561 | 0.059129297
1698.043 | 0.062119019
1698.525 | 0.065233608
1699.007 | 0.068567809
1699.489 | 0.072238275
1699.971 | 0.076345694
1700.453 | 0.080936285
1700.935 | 0.085982029
1701.418 | 0.091390406
1701.9 | 0.097042037
1702.382 | 0.102833557
1702.864 | 0.108708145
1703.346 | 0.114662207
1703.828 | 0.120732153
1704.31 | 0.126970519
1704.792 | 0.13342086
1705.275 | 0.140098471
1705.757 | 0.146983371
1706.239 | 0.15402468
1706.721 | 0.161153314
1707.203 | 0.168298213
1707.685 | 0.175399545
1708.167 | 0.182415721
1708.649 | 0.189324458
1709.132 | 0.196116604
1709.614 | 0.202785653
1710.096 | 0.209312986
1710.578 | 0.215659805
1711.06 | 0.221764663
1711.542 | 0.227552397
1712.024 | 0.232952225
1712.506 | 0.237916432
1712.989 | 0.242432293
1713.471 | 0.246521051
1713.953 | 0.250223688
1714.435 | 0.253581228
1714.917 | 0.256620702
1715.399 | 0.259354142
1715.881 | 0.261789559
1716.363 | 0.263947212
1716.846 | 0.265868584
1717.328 | 0.267610125
1717.81 | 0.26922305
1718.292 | 0.270730928
1718.774 | 0.272118183
1719.256 | 0.273344158
1719.738 | 0.274371129
1720.22 | 0.275198413
1720.703 | 0.275880194
1721.185 | 0.276521631
1721.667 | 0.277248767
1722.149 | 0.278170301
1722.631 | 0.27934353
1723.113 | 0.280763587
1723.595 | 0.282378053
1724.077 | 0.284123326
1724.56 | 0.28596319
1725.042 | 0.287911818
1725.524 | 0.290032101
1726.006 | 0.292409334
1726.488 | 0.295118296
1726.97 | 0.298197606
1727.452 | 0.301644678
1727.934 | 0.305429674
1728.417 | 0.309519622
1728.899 | 0.313899214
1729.381 | 0.318578103
1729.863 | 0.323584178
1730.345 | 0.328948507
1730.827 | 0.334698489
1731.309 | 0.340858499
1731.791 | 0.347465543
1732.274 | 0.354582302
1732.756 | 0.362298043
1733.238 | 0.370708119
1733.72 | 0.379876339
1734.202 | 0.389790882
1734.684 | 0.400346223
1735.166 | 0.411356635
1735.648 | 0.422609257
1736.13 | 0.433922343
1736.613 | 0.445186716
1737.095 | 0.456368564
1737.577 | 0.46747913
1738.059 | 0.478524637
1738.541 | 0.489465689
1739.023 | 0.50019399
1739.505 | 0.510543525
1739.988 | 0.520319613
1740.47 | 0.529331196
1740.952 | 0.537408008
1741.434 | 0.544395323
1741.916 | 0.550142655
1742.398 | 0.554500257
1742.88 | 0.557337001
1743.362 | 0.558576757
1743.844 | 0.558224822
1744.327 | 0.556374678
1744.809 | 0.553178121
1745.291 | 0.548800812
1745.773 | 0.543379039
1746.255 | 0.537004971
1746.737 | 0.529739214
1747.219 | 0.521643796
1747.702 | 0.512805692
1748.184 | 0.503343073
1748.666 | 0.493381495
1749.148 | 0.483023339
1749.63 | 0.472319166
1750.112 | 0.461265936
1750.594 | 0.449829466
1751.076 | 0.437983418
1751.558 | 0.425743601
1752.041 | 0.413182675
1752.523 | 0.400415941
1753.005 | 0.387570959
1753.487 | 0.374753512
1753.969 | 0.362029495
1754.451 | 0.349425221
1754.933 | 0.336943865
1755.416 | 0.324588323
1755.898 | 0.312380927
1756.38 | 0.300372676
1756.862 | 0.288640888
1757.344 | 0.277279224
1757.826 | 0.266383988
1758.308 | 0.256043561
1758.79 | 0.246333456
1759.273 | 0.237315484
1759.755 | 0.229040464
1760.237 | 0.221550954
1760.719 | 0.21488487
1761.201 | 0.209077513
1761.683 | 0.204162831
1762.165 | 0.200171816
1762.647 | 0.197128744
1763.13 | 0.19504494
1763.612 | 0.193912878
1764.094 | 0.193703467
1764.576 | 0.194366476
1765.058 | 0.19583402
1765.54 | 0.198027829
1766.022 | 0.200862869
1766.504 | 0.204248554
1766.987 | 0.208085276
1767.469 | 0.21226044
1767.951 | 0.21664586
1768.433 | 0.221105219
1768.915 | 0.225507257
1769.397 | 0.229745847
1769.879 | 0.233756573
1770.361 | 0.23752252
1770.844 | 0.241064868
1771.326 | 0.244417841
1771.808 | 0.247592135
1772.29 | 0.250542858
1772.772 | 0.253149444
1773.254 | 0.25522409
1773.736 | 0.256542084
1774.218 | 0.256887066
1774.701 | 0.25609097
1775.183 | 0.254058886
1775.665 | 0.250774344
1776.147 | 0.246289873
1776.629 | 0.240708076
1777.111 | 0.234164401
1777.593 | 0.226811561
1778.075 | 0.218812168
1778.557 | 0.210334235
1779.04 | 0.201553831
1779.522 | 0.192652644
1780.004 | 0.183816536
1780.486 | 0.175224043
1780.968 | 0.167034441
1781.45 | 0.159373294
1781.932 | 0.152324462
1782.415 | 0.145930991
1782.897 | 0.140204012
1783.379 | 0.135137276
1783.861 | 0.130719856
1784.343 | 0.126943446
1784.825 | 0.123802755
1785.307 | 0.121287961
1785.789 | 0.119377034
1786.271 | 0.118030506
1786.754 | 0.117191086
1787.236 | 0.116790418
1787.718 | 0.116759617
1788.2 | 0.117039337
1788.682 | 0.117591733
1789.164 | 0.118403029
1789.646 | 0.119484597
1790.129 | 0.120864997
1790.611 | 0.12257833
1791.093 | 0.124649518
1791.575 | 0.127083878
1792.057 | 0.12986171
1792.539 | 0.132945315
1793.021 | 0.136294099
1793.503 | 0.139885241
1793.985 | 0.143728751
1794.468 | 0.147873573
1794.95 | 0.152397043
1795.432 | 0.157385802
1795.914 | 0.162911619
1796.396 | 0.1690125
1796.878 | 0.175684349
1797.36 | 0.182884743
1797.843 | 0.190543999
1798.325 | 0.198578797
1798.807 | 0.20689758
1799.289 | 0.215400764
1799.771 | 0.223973652
1800.253 | 0.232483953
1800.735 | 0.240785097
1801.217 | 0.248730965
1801.699 | 0.256189222
1802.182 | 0.263049009
1802.664 | 0.269214617
1803.146 | 0.274589619
1803.628 | 0.279059916
1804.11 | 0.282494027
1804.592 | 0.284761611
1805.074 | 0.285769518
1805.557 | 0.285497988
1806.039 | 0.284018967
1806.521 | 0.281485774
1807.003 | 0.278098275
1807.485 | 0.274055572
1807.967 | 0.269516453
1808.449 | 0.264581094
1808.931 | 0.259295451
1809.413 | 0.253671361
1809.896 | 0.247709779
1810.378 | 0.241417003
1810.86 | 0.23480788
1811.342 | 0.227899432
1811.824 | 0.220702344
1812.306 | 0.213217562
1812.788 | 0.205441677
1813.271 | 0.197378502
1813.753 | 0.189052813
1814.235 | 0.180516818
1814.717 | 0.1718527
1815.199 | 0.163161707
1815.681 | 0.154552496
1816.163 | 0.146123406
1816.645 | 0.137950959
1817.127 | 0.13008035
1817.61 | 0.122525426
1818.092 | 0.11527573
1818.574 | 0.108308221
1819.056 | 0.101599932
1819.538 | 0.095138197
1820.02 | 0.088922347
1820.502 | 0.08296333
1820.984 | 0.077275797
1821.467 | 0.071873005
1821.949 | 0.066759222
1822.431 | 0.06193115
1822.913 | 0.057377651
1823.395 | 0.053085799
1823.877 | 0.049044554
1824.359 | 0.045249572
1824.841 | 0.041702967
1825.324 | 0.03841469
1825.806 | 0.035397795
1826.288 | 0.032666322
1826.77 | 0.030230633
1827.252 | 0.028094065
1827.734 | 0.026250218
1828.216 | 0.02468305
1828.698 | 0.023364604
1829.181 | 0.022257599
1829.663 | 0.021315718
1830.145 | 0.020487546
1830.627 | 0.019719234
1831.109 | 0.018960333
1831.591 | 0.018167872
1832.073 | 0.017313374
1832.555 | 0.016385783
1833.038 | 0.015392998
1833.52 | 0.014359192
1834.002 | 0.01331862
1834.484 | 0.012305308
1834.966 | 0.011344669
1835.448 | 0.010446644
1835.93 | 0.009607984
1836.412 | 0.008816747
1836.895 | 0.008064105
1837.377 | 0.007351694
1837.859 | 0.006696443
1838.341 | 0.006124706
1838.823 | 0.005662353
1839.305 | 0.005322568
1839.787 | 0.005096815
1840.269 | 0.004954351
1840.752 | 0.004849943
1841.234 | 0.004736372
1841.716 | 0.004578429
1842.198 | 0.004360492
1842.68 | 0.004088361
1843.162 | 0.003781508
1843.644 | 0.00346354
1844.126 | 0.003150349
1844.609 | 0.002843923
1845.091 | 0.002531823
1845.573 | 0.002193227
1846.055 | 0.001807526
1846.537 | 0.001365947
1847.019 | 0.00087598
1847.501 | 0.000365426
1847.983 | -0.000123726
1848.466 | -0.00054339
1848.948 | -0.000852375
1849.43 | -0.00102871
1849.912 | -0.001079139
1850.394 | -0.001039508
1850.876 | -0.000965596
1851.358 | -0.000916637
1851.84 | -0.000934731
1852.323 | -0.001027674
1852.805 | -0.001163934
1853.287 | -0.001279736
1853.769 | -0.001300098
1854.251 | -0.001163228
1854.733 | -0.000846098
1855.215 | -0.000373634
1855.697 | 0.000183799
1856.18 | 0.000730286
1856.662 | 0.001170269
1857.144 | 0.001435322
1857.626 | 0.001499175
1858.108 | 0.001384762
1858.59 | 0.001152107
1859.072 | 0.000883947
1859.554 | 0.000662271
1860.036 | 0.000551532
1860.519 | 0.00058192
1861.001 | 0.000743535
1861.483 | 0.00098639
1861.965 | 0.001230448
1862.447 | 0.001384206
1862.929 | 0.00136833
1863.411 | 0.001137278
1863.894 | 0.000695326
1864.376 | 9.44E-05
1864.858 | -0.000583213
1865.34 | -0.001255671
1865.822 | -0.001873152
1866.304 | -0.002441021
1866.786 | -0.003019011
1867.268 | -0.003698901
1867.75 | -0.004564355
1868.233 | -0.005650815
1868.715 | -0.006919406
1869.197 | -0.008258728
1869.679 | -0.009513725
1870.161 | -0.010531685
1870.643 | -0.011206456
1871.125 | -0.011505637
1871.608 | -0.01147091
1872.09 | -0.011194509
1872.572 | -0.010786679
1873.054 | -0.010346031
1873.536 | -0.009943965
1874.018 | -0.009625997
1874.5 | -0.009422155
1874.982 | -0.00935752
1875.464 | -0.009455549
1875.947 | -0.009732126
1876.429 | -0.010182676
1876.911 | -0.010774846
1877.393 | -0.011448861
1877.875 | -0.012130728
1878.357 | -0.012749509
1878.839 | -0.013255727
1879.322 | -0.013629253
1879.804 | -0.013874418
1880.286 | -0.014007438
1880.768 | -0.014045905
1881.25 | -0.014000142
1881.732 | -0.013879361
1882.214 | -0.013698727
1882.696 | -0.013486436
1883.179 | -0.013283417
1883.661 | -0.013133039
1884.143 | -0.013063816
1884.625 | -0.013080977
1885.107 | -0.013163196
1885.589 | -0.013278981
1886.071 | -0.013403287
1886.553 | -0.013538427
1887.036 | -0.013714324
1887.518 | -0.013978081
1888 | -0.014365839
1888.482 | -0.01488137
1888.964 | -0.015482123
1889.446 | -0.016090024
1889.928 | -0.016619639
1890.41 | -0.017012238
1890.893 | -0.017260474
1891.375 | -0.017410844
1891.857 | -0.017540873
1892.339 | -0.017725763
1892.821 | -0.018001983
1893.303 | -0.018354528
1893.785 | -0.018721811
1894.267 | -0.019025719
1894.75 | -0.019201367
1895.232 | -0.019222277
1895.714 | -0.01910102
1896.196 | -0.018874218
1896.678 | -0.018575929
1897.16 | -0.018219594
1897.642 | -0.017794015
1898.124 | -0.017278724
1898.607 | -0.016668251
1899.089 | -0.01598964
1899.571 | -0.015304517
1900.053 | -0.014692755
1900.535 | -0.0142227
1901.017 | -0.01392822
1901.499 | -0.013797586
1901.981 | -0.013784429
1902.464 | -0.013835423
1902.946 | -0.013914751
1903.428 | -0.014020513
1903.91 | -0.0141758
1904.392 | -0.01440501
1904.874 | -0.01470707
1905.356 | -0.015038527
1905.838 | -0.015323909
1906.321 | -0.015485049
1906.803 | -0.015482259
1907.285 | -0.0153411
1907.767 | -0.015155278
1908.249 | -0.015055308
1908.731 | -0.015160589
1909.213 | -0.015525134
1909.695 | -0.016111696
1910.177 | -0.016799914
1910.66 | -0.017427374
1911.142 | -0.017849467
1911.624 | -0.017992128
1912.106 | -0.01787364
1912.588 | -0.017599337
1913.07 | -0.017317216
1913.552 | -0.017168706
1914.035 | -0.017244811
1914.517 | -0.017568524
1914.999 | -0.018100622
1915.481 | -0.01876542
1915.963 | -0.019480207
1916.445 | -0.020176607
1916.927 | -0.020807093
1917.409 | -0.021341932
1917.891 | -0.021758018
1918.374 | -0.022033783
1918.856 | -0.022145448
1919.338 | -0.022075998
1919.82 | -0.02181854
1920.302 | -0.021386463
1920.784 | -0.020810129
1921.266 | -0.020141552
1921.749 | -0.019448392
1922.231 | -0.018816007
1922.713 | -0.018341439
1923.195 | -0.018126875
1923.677 | -0.018256888
1924.159 | -0.018780155
1924.641 | -0.019678527
1925.123 | -0.020859118
1925.605 | -0.022159746
1926.088 | -0.023382201
1926.57 | -0.024337846
1927.052 | -0.024896894
1927.534 | -0.025017554
1928.016 | -0.024753807
1928.498 | -0.024224744
1928.98 | -0.023574949
1929.463 | -0.022920645
1929.945 | -0.022323314
1930.427 | -0.021780116
1930.909 | -0.021247596
1931.391 | -0.020671707
1931.873 | -0.020022248
1932.355 | -0.019304679
1932.837 | -0.018557788
1933.319 | -0.017834366
1933.802 | -0.017183729
1934.284 | -0.01664184
1934.766 | -0.016236443
1935.248 | -0.016000015
1935.73 | -0.01598323
1936.212 | -0.016247654
1936.694 | -0.016846453
1937.177 | -0.01778656
1937.659 | -0.019000487
1938.141 | -0.020329391
1938.623 | -0.021548716
1939.105 | -0.022413932
1939.587 | -0.022731346
1940.069 | -0.022419453
1940.551 | -0.02154475
1941.033 | -0.020310305
1941.516 | -0.019004836
1941.998 | -0.017922431
1942.48 | -0.017287724
1942.962 | -0.017201074
1943.444 | -0.017630388
1943.926 | -0.018438288
1944.408 | -0.019439884
1944.891 | -0.020455078
1945.373 | -0.021352868
1945.855 | -0.022052682
1946.337 | -0.02251338
1946.819 | -0.022700003
1947.301 | -0.022567666
1947.783 | -0.022066346
1948.265 | -0.021166299
1948.747 | -0.019896951
1949.23 | -0.018378207
1949.712 | -0.016814738
1950.194 | -0.015462817
1950.676 | -0.014555296
1951.158 | -0.014231044
1951.64 | -0.014483578
1952.122 | -0.015165124
1952.604 | -0.016036768
1953.087 | -0.01685702
1953.569 | -0.017460621
1954.051 | -0.017809638
1954.533 | -0.017978373
1955.015 | -0.018105069
1955.497 | -0.018304187
1955.979 | -0.018607197
1956.461 | -0.018936551
1956.944 | -0.019140537
1957.426 | -0.019060955
1957.908 | -0.018622833
1958.39 | -0.017887926
1958.872 | -0.017052582
1959.354 | -0.016369817
1959.836 | -0.016040683
1960.318 | -0.016117334
1960.801 | -0.016482117
1961.283 | -0.016896784
1961.765 | -0.017110975
1962.247 | -0.016962394
1962.729 | -0.016448348
1963.211 | -0.015724518
1963.693 | -0.015050439
1964.175 | -0.014689122
1964.658 | -0.014813879
1965.14 | -0.01544559
1965.622 | -0.016454452
1966.104 | -0.017593689
1966.586 | -0.018579219
1967.068 | -0.019161859
1967.55 | -0.019200782
1968.032 | -0.01868976
1968.515 | -0.017771392
1968.997 | -0.01669543
1969.479 | -0.015770847
1969.961 | -0.01528462
1970.443 | -0.015423744
1970.925 | -0.016202864
1971.407 | -0.017440081
1971.889 | -0.018791019
1972.372 | -0.019844733
1972.854 | -0.020247481
1973.336 | -0.01981744
1973.818 | -0.01858972
1974.3 | -0.016804209
1974.782 | -0.014816611
1975.264 | -0.012993033
1975.746 | -0.011599999
1976.229 | -0.010754093
1976.711 | -0.010425111
1977.193 | -0.010501157
1977.675 | -0.010852393
1978.157 | -0.011386881
1978.639 | -0.012035725
1979.121 | -0.012733725
1979.603 | -0.013384488
1980.086 | -0.013868042
1980.568 | -0.014072055
1981.05 | -0.013950608
1981.532 | -0.013554018
1982.014 | -0.013035201
1982.496 | -0.012591634
1982.978 | -0.012399626
1983.46 | -0.012534172
1983.943 | -0.012947553
1984.425 | -0.013485129
1984.907 | -0.013963373
1985.389 | -0.014238648
1985.871 | -0.014270463
1986.353 | -0.014120457
1986.835 | -0.013918561
1987.317 | -0.013792179
1987.8 | -0.013814124
1988.282 | -0.013970925
1988.764 | -0.014186106
1989.246 | -0.014360051
1989.728 | -0.014427487
1990.21 | -0.014381252
1990.692 | -0.014280029
1991.174 | -0.014214785
1991.656 | -0.014275278
1992.139 | -0.014514658
1992.621 | -0.014939689
1993.103 | -0.015508947
1993.585 | -0.016152776
1994.067 | -0.01678443
1994.549 | -0.01732165
1995.031 | -0.017698678
1995.514 | -0.017884978
1995.996 | -0.017894185
1996.478 | -0.017797224