## Sheet1
Wavenumber (cm^-1) | 1.4M
400.1635 | 0.151018195
400.6456 | 0.158891695
401.1277 | 0.166669597
401.6098 | 0.174188144
402.0919 | 0.181431854
402.5741 | 0.188142853
403.0562 | 0.193510463
403.5383 | 0.196255885
404.0204 | 0.195262214
404.5026 | 0.190410095
404.9847 | 0.183001739
405.4668 | 0.175402381
405.9489 | 0.170121475
406.4311 | 0.168870967
406.9132 | 0.171997163
407.3953 | 0.178355894
407.8774 | 0.185582193
408.3596 | 0.190700696
408.8417 | 0.19108557
409.3238 | 0.185565428
409.8059 | 0.175144827
410.2881 | 0.162699935
410.7702 | 0.151682862
411.2523 | 0.144627991
411.7344 | 0.142332052
412.2166 | 0.143948038
412.6987 | 0.147671831
413.1808 | 0.151603834
413.6629 | 0.154483293
414.1451 | 0.156093514
414.6272 | 0.157173907
415.1093 | 0.158854507
415.5914 | 0.161905552
416.0735 | 0.166222481
416.5557 | 0.170794565
417.0378 | 0.174121791
417.5199 | 0.174844696
418.0021 | 0.172324766
418.4842 | 0.166934672
418.9663 | 0.159936056
419.4484 | 0.152972507
419.9305 | 0.147407054
420.4127 | 0.143814794
420.8948 | 0.14186698
421.3769 | 0.140644591
421.8591 | 0.139196437
422.3412 | 0.137055648
422.8233 | 0.13444407
423.3054 | 0.132101492
423.7876 | 0.130866926
424.2697 | 0.131264775
424.7518 | 0.133261283
425.2339 | 0.136286396
425.7161 | 0.139460535
426.1982 | 0.141953786
426.6803 | 0.143311197
427.1624 | 0.143602246
427.6446 | 0.143307961
428.1267 | 0.143021022
428.6088 | 0.143102107
429.0909 | 0.14346971
429.5731 | 0.143603553
430.0552 | 0.142775997
430.5373 | 0.140405077
431.0194 | 0.136387574
431.5016 | 0.131221197
431.9837 | 0.125848941
432.4658 | 0.121284831
432.9479 | 0.118222232
433.4301 | 0.116770555
433.9122 | 0.116441982
434.3943 | 0.116350621
434.8764 | 0.115541975
435.3586 | 0.113308692
435.8407 | 0.109379128
436.3228 | 0.103928647
436.8049 | 0.097445463
437.287 | 0.090546665
437.7692 | 0.083837744
438.2513 | 0.077834223
438.7334 | 0.07295437
439.2155 | 0.069517425
439.6977 | 0.067734181
440.1798 | 0.067668431
440.6619 | 0.069202355
441.144 | 0.072025142
441.6262 | 0.075683822
442.1083 | 0.079676946
442.5904 | 0.083558002
443.0725 | 0.087012675
443.5547 | 0.089879347
444.0368 | 0.092109266
444.5189 | 0.093699814
445.001 | 0.094628029
445.4832 | 0.094821307
445.9653 | 0.094174406
446.4474 | 0.092601643
446.9295 | 0.090099819
447.4117 | 0.086791345
447.8938 | 0.082936555
448.3759 | 0.078896754
448.858 | 0.075078045
449.3401 | 0.071878382
449.8223 | 0.069648192
450.3044 | 0.068657115
450.7865 | 0.069037824
451.2686 | 0.070712
451.7508 | 0.073312849
452.2329 | 0.076168556
452.715 | 0.078385819
453.1971 | 0.079042483
453.6793 | 0.077442376
454.1614 | 0.073357951
454.6435 | 0.067141874
455.1256 | 0.059660904
455.6078 | 0.052032825
456.0899 | 0.045255642
456.572 | 0.039870812
457.0541 | 0.035795138
457.5363 | 0.03240369
458.0184 | 0.028818506
458.5005 | 0.024293978
458.9826 | 0.018554789
459.4648 | 0.011946321
459.9469 | 0.005343233
460.429 | -0.000163806
460.9111 | -0.003648882
461.3933 | -0.004641096
461.8754 | -0.003202269
462.3575 | 0.000193412
462.8396 | 0.004878567
463.3218 | 0.010175017
463.8039 | 0.015496205
464.286 | 0.020312094
464.7681 | 0.024106388
465.2503 | 0.026353447
465.7324 | 0.026592181
466.2145 | 0.024575383
466.6967 | 0.020457557
467.1788 | 0.014909082
467.6609 | 0.009086071
468.143 | 0.004405721
468.6251 | 0.002197028
469.1073 | 0.003342223
469.5894 | 0.008044899
470.0715 | 0.015792783
470.5536 | 0.02551714
471.0358 | 0.035882609
471.5179 | 0.045613746
472 | 0.053743428
472.4821 | 0.059736222
472.9643 | 0.063453797
473.4464 | 0.065025189
473.9285 | 0.064683115
474.4106 | 0.062624843
474.8928 | 0.058937343
475.3749 | 0.05358871
475.857 | 0.046496813
476.3391 | 0.037649055
476.8213 | 0.027245772
477.3034 | 0.015814748
477.7855 | 0.004243077
478.2676 | -0.006300026
478.7498 | -0.014569581
479.2319 | -0.019532801
479.714 | -0.020654465
480.1961 | -0.018070236
480.6783 | -0.012567141
481.1604 | -0.005379321
481.6425 | 0.002126353
482.1246 | 0.008764639
482.6068 | 0.013752098
483.0889 | 0.016790515
483.571 | 0.01800532
484.0531 | 0.017782994
484.5352 | 0.016574976
485.0174 | 0.014750521
485.4995 | 0.012529352
485.9816 | 0.010006591
486.4637 | 0.007230058
486.9459 | 0.004289288
487.428 | 0.001366783
487.9101 | -0.001254005
488.3922 | -0.003236815
488.8744 | -0.004261339
489.3565 | -0.004087504
489.8386 | -0.002595353
490.3207 | 0.000205789
490.8029 | 0.004186048
491.285 | 0.009111042
491.7671 | 0.014664833
492.2492 | 0.020467072
492.7314 | 0.026095701
493.2135 | 0.031104736
493.6956 | 0.035046627
494.1777 | 0.037497754
494.6599 | 0.038112917
495.142 | 0.036684244
495.6241 | 0.03322603
496.1062 | 0.028032662
496.5883 | 0.021690655
497.0705 | 0.015010327
497.5526 | 0.008880298
498.0347 | 0.004082342
498.5168 | 0.001115883
498.999 | 9.71E-05
499.4811 | 0.000763707
499.9632 | 0.002582268
500.4454 | 0.004921835
500.9275 | 0.007228855
501.4096 | 0.009143914
501.8917 | 0.010524891
502.3738 | 0.011389315
502.856 | 0.011800298
503.3381 | 0.011767938
503.8202 | 0.011209128
504.3024 | 0.009983208
504.7845 | 0.007995843
505.2666 | 0.00531235
505.7487 | 0.002235045
506.2308 | -0.000707651
506.713 | -0.002865467
507.1951 | -0.003624565
507.6772 | -0.002574546
508.1594 | 0.000385126
508.6415 | 0.005016385
509.1236 | 0.010807156
509.6057 | 0.017096566
510.0878 | 0.023226154
510.57 | 0.028669901
511.0521 | 0.033115199
511.5342 | 0.036474964
512.0164 | 0.038839405
512.4985 | 0.040394017
512.9806 | 0.041329314
513.4627 | 0.041780443
513.9448 | 0.041804979
514.4269 | 0.041407989
514.9091 | 0.04060003
515.3912 | 0.039466355
515.8734 | 0.038214236
516.3555 | 0.03717509
516.8376 | 0.036746212
517.3197 | 0.037288967
517.8018 | 0.039014791
518.2839 | 0.041904474
518.7661 | 0.045699905
519.2482 | 0.049974867
519.7303 | 0.054256957
520.2125 | 0.058153462
520.6946 | 0.061432669
521.1767 | 0.064032418
521.6588 | 0.066004293
522.141 | 0.067423002
522.6231 | 0.068306508
523.1052 | 0.068587358
523.5873 | 0.068148753
524.0695 | 0.066904919
524.5516 | 0.06489541
525.0337 | 0.062333234
525.5158 | 0.059593354
525.9979 | 0.057124974
526.4801 | 0.055333363
526.9622 | 0.0544746
527.4443 | 0.054600538
527.9265 | 0.055573662
528.4086 | 0.057129381
528.8907 | 0.058960634
529.3728 | 0.060789951
529.855 | 0.062411422
530.3371 | 0.063702448
530.8192 | 0.064610113
531.3013 | 0.065136563
531.7834 | 0.065323185
532.2656 | 0.065242508
532.7477 | 0.06498997
533.2299 | 0.064672876
533.7119 | 0.064388332
534.1941 | 0.064206224
534.6762 | 0.06415826
535.1583 | 0.064241494
535.6404 | 0.064437477
536.1226 | 0.06473467
536.6047 | 0.065142008
537.0868 | 0.06568644
537.569 | 0.066389897
538.0511 | 0.06723991
538.5332 | 0.068165697
539.0153 | 0.069041542
539.4974 | 0.069709405
539.9796 | 0.070021814
540.4617 | 0.069885321
540.9438 | 0.069290237
541.426 | 0.068310812
541.9081 | 0.067088366
542.3902 | 0.065794055
542.8723 | 0.064598833
543.3544 | 0.063651355
543.8365 | 0.063077593
544.3187 | 0.062987709
544.8008 | 0.063487497
545.283 | 0.064679009
545.7651 | 0.06665154
546.2472 | 0.069464865
546.7293 | 0.073133666
547.2114 | 0.077623808
547.6935 | 0.082866693
548.1757 | 0.088791947
548.6578 | 0.095376869
549.14 | 0.102694713
549.6221 | 0.110948837
550.1042 | 0.120477882
550.5863 | 0.131726635
551.0684 | 0.145183922
551.5505 | 0.161306536
552.0327 | 0.180440372
552.5148 | 0.202759741
552.9969 | 0.228230304
553.4791 | 0.256593508
553.9612 | 0.287352632
554.4433 | 0.319736027
554.9254 | 0.352616389
555.4075 | 0.384399094
555.8896 | 0.412951174
556.3718 | 0.435687929
556.8539 | 0.449935401
557.3361 | 0.453577575
557.8182 | 0.44574638
558.3003 | 0.427177732
558.7824 | 0.399992727
559.2645 | 0.367063385
559.7467 | 0.331308556
560.2288 | 0.295208128
560.7109 | 0.260594066
561.1931 | 0.228650916
561.6752 | 0.200023476
562.1573 | 0.17496471
562.6394 | 0.153471086
563.1216 | 0.135384599
563.6036 | 0.120448345
564.0858 | 0.108331902
564.5679 | 0.098630426
565.05 | 0.090879438
565.5322 | 0.084585012
566.0143 | 0.07928062
566.4964 | 0.074588296
566.9785 | 0.07026119
567.4607 | 0.066191912
567.9428 | 0.062377953
568.4249 | 0.058858172
568.907 | 0.055648562
569.3892 | 0.052698854
569.8713 | 0.049894332
570.3534 | 0.047091428
570.8356 | 0.044174491
571.3176 | 0.041107832
571.7998 | 0.037954463
572.2819 | 0.034862882
572.764 | 0.032023092
573.2462 | 0.029610865
573.7283 | 0.027744199
574.2104 | 0.026462666
574.6925 | 0.025730083
575.1747 | 0.025456251
575.6568 | 0.025525279
576.1389 | 0.02582234
576.621 | 0.026249339
577.1031 | 0.026733104
577.5853 | 0.027226416
578.0674 | 0.027697967
578.5496 | 0.028123191
579.0317 | 0.02847414
579.5138 | 0.028717755
579.9959 | 0.028822161
580.478 | 0.028775678
580.9601 | 0.028604207
581.4423 | 0.028383708
581.9244 | 0.0282301
582.4065 | 0.028269592
582.8887 | 0.028591742
583.3708 | 0.029203081
583.8529 | 0.030005939
584.335 | 0.030809745
584.8171 | 0.031384112
585.2993 | 0.03153172
585.7814 | 0.031155304
586.2635 | 0.030289035
586.7457 | 0.029085058
587.2278 | 0.027755899
587.7099 | 0.026500419
588.192 | 0.025442522
588.6741 | 0.024607977
589.1563 | 0.023945302
589.6384 | 0.023374438
590.1205 | 0.022836253
590.6027 | 0.022315443
591.0848 | 0.021827975
591.5669 | 0.021386167
592.049 | 0.020961811
592.5311 | 0.020473774
593.0132 | 0.019810138
593.4954 | 0.018877142
593.9775 | 0.017648189
594.4597 | 0.016189584
594.9418 | 0.014645902
595.4239 | 0.013188894
595.906 | 0.011954018
596.3881 | 0.010991821
596.8702 | 0.010258075
597.3524 | 0.00964406
597.8345 | 0.009029725
598.3167 | 0.008335691
598.7988 | 0.007550915
599.2809 | 0.006724687
599.763 | 0.005933472
600.2451 | 0.005242369
600.7273 | 0.004681021
601.2094 | 0.004246176
601.6915 | 0.003925461
602.1736 | 0.003720964
602.6558 | 0.003663045
603.1379 | 0.003793537
603.62 | 0.004137153
604.1021 | 0.004667064
604.5842 | 0.005293624
605.0664 | 0.005873069
605.5485 | 0.00624909
606.0306 | 0.006299706
606.5128 | 0.00597765
606.9949 | 0.005324496
607.477 | 0.00445455
607.9591 | 0.00351586
608.4413 | 0.002645277
608.9233 | 0.001931717
609.4055 | 0.001401919
609.8876 | 0.001024852
610.3698 | 0.000732272
610.8519 | 0.000442132
611.334 | 8.19E-05
611.8162 | -0.000396523
612.2982 | -0.001007435
612.7804 | -0.001729057
613.2625 | -0.002509161
613.7446 | -0.003275324
614.2267 | -0.003949714
614.7089 | -0.004466786
615.191 | -0.004785551
615.6731 | -0.00489546
616.1553 | -0.004811249
616.6374 | -0.004561805
617.1195 | -0.004179128
617.6016 | -0.003691039
618.0837 | -0.003124495
618.5659 | -0.002512947
619.048 | -0.001901457
619.5302 | -0.001346409
620.0122 | -0.000900821
620.4944 | -0.000597446
620.9765 | -0.000432904
621.4586 | -0.000365431
621.9407 | -0.000329238
622.4229 | -0.000262085
622.905 | -0.000132105
623.3871 | 4.67E-05
623.8693 | 0.000221318
624.3514 | 0.000324878
624.8335 | 0.000311889
625.3156 | 0.000181881
625.7977 | -1.4e-05
626.2798 | -0.000194831
626.762 | -0.000283581
627.2441 | -0.000244912
627.7262 | -0.000104381
628.2084 | 5.64E-05
628.6905 | 0.000126798
629.1726 | 7.03E-06
629.6547 | -0.00035661
630.1368 | -0.00095398
630.619 | -0.001712818
631.1011 | -0.002520712
631.5833 | -0.003253909
632.0654 | -0.003804336
632.5475 | -0.004098987
633.0296 | -0.004105104
633.5117 | -0.00383069
633.9938 | -0.003318127
634.476 | -0.002636335
634.9581 | -0.001872716
635.4402 | -0.001118589
635.9224 | -0.000455586
636.4045 | 5.99E-05
636.8866 | 0.000405281
637.3687 | 0.00059256
637.8508 | 0.000657708
638.333 | 0.00064255
638.8151 | 0.00057847
639.2972 | 0.000474305
639.7794 | 0.000316576
640.2615 | 7.84E-05
640.7436 | -0.000264627
641.2257 | -0.00072189
641.7078 | -0.001281424
642.1899 | -0.001911281
642.6721 | -0.002569746
643.1542 | -0.003213558
643.6364 | -0.003806774
644.1185 | -0.00432233
644.6006 | -0.004738752
645.0827 | -0.005034854
645.5648 | -0.005185697
646.047 | -0.005163024
646.5291 | -0.004941953
647.0112 | -0.004511059
647.4933 | -0.00388322
647.9755 | -0.003104565
648.4576 | -0.002253995
648.9397 | -0.001435532
649.4219 | -0.000760115
649.9039 | -0.000320767
650.3861 | -0.000170603
650.8682 | -0.000306028
651.3503 | -0.00066521
651.8325 | -0.001144529
652.3146 | -0.001626051
652.7967 | -0.002011237
653.2788 | -0.002247387
653.761 | -0.002336985
654.2431 | -0.002331059
654.7252 | -0.002304487
655.2073 | -0.002328083
655.6895 | -0.002444452
656.1716 | -0.002657046
656.6537 | -0.002933295
657.1359 | -0.003219638
657.6179 | -0.003458559
658.1001 | -0.00360211
658.5822 | -0.003618579
659.0643 | -0.003493363
659.5464 | -0.003228509
660.0286 | -0.002846479
660.5107 | -0.002391883
660.9928 | -0.001934169
661.475 | -0.001559769
661.957 | -0.001354722
662.4392 | -0.001378779
662.9213 | -0.001639914
663.4034 | -0.002082814
663.8856 | -0.002595262
664.3677 | -0.003037374
664.8499 | -0.00328088
665.3319 | -0.003245952
665.8141 | -0.00292388
666.2962 | -0.002376602
666.7783 | -0.0017181
667.2604 | -0.001078141
667.7426 | -0.000565733
668.2247 | -0.000238702
668.7068 | -9.43e-05
669.189 | -7.97e-05
669.6711 | -0.000116558
670.1532 | -0.000126785
670.6353 | -5.37e-05
671.1174 | 0.000128091
671.5996 | 0.000410997
672.0817 | 0.000760768
672.5638 | 0.001126138
673.0459 | 0.001455136
673.5281 | 0.001711083
674.0102 | 0.001887277
674.4923 | 0.002010117
674.9744 | 0.002132081
675.4565 | 0.002311816
675.9387 | 0.002590536
676.4208 | 0.002971613
676.903 | 0.003417265
677.3851 | 0.003861114
677.8672 | 0.004234909
678.3493 | 0.004498047
678.8314 | 0.004654583
679.3136 | 0.004750962
679.7957 | 0.004856603
680.2778 | 0.005030392
680.7599 | 0.005295589
681.2421 | 0.005628396
681.7242 | 0.005972393
682.2063 | 0.006268339
682.6885 | 0.006486869
683.1705 | 0.006648586
683.6527 | 0.006822729
684.1348 | 0.007102059
684.6169 | 0.007570212
685.0991 | 0.008267507
685.5812 | 0.009177334
686.0633 | 0.010228097
686.5454 | 0.011313356
687.0276 | 0.012317261
687.5096 | 0.013137177
687.9918 | 0.013696981
688.4739 | 0.013953888
688.9561 | 0.013901213
689.4382 | 0.013569521
689.9203 | 0.01302812
690.4025 | 0.012380297
690.8845 | 0.011751352
691.3667 | 0.011266568
691.8488 | 0.011025702
692.3309 | 0.01107984
692.813 | 0.011419694
693.2952 | 0.011982199
693.7773 | 0.012668344
694.2594 | 0.013367258
694.7416 | 0.013980557
695.2236 | 0.014437213
695.7058 | 0.014699706
696.1879 | 0.014766703
696.67 | 0.014673578
697.1522 | 0.014494696
697.6343 | 0.01434169
698.1165 | 0.01435293
698.5985 | 0.014671055
699.0807 | 0.015406532
699.5627 | 0.016599074
700.0449 | 0.018193052
700.527 | 0.02003789
701.0092 | 0.021921072
701.4913 | 0.023626421
701.9734 | 0.024994888
702.4556 | 0.025968973
702.9376 | 0.026602797
703.4198 | 0.027033753
703.9019 | 0.027431093
704.384 | 0.027942355
704.8661 | 0.02865773
705.3483 | 0.029602942
705.8304 | 0.030761795
706.3125 | 0.032110491
706.7947 | 0.033648917
707.2768 | 0.035415764
707.7589 | 0.037485336
708.241 | 0.039951556
708.7231 | 0.042913532
709.2053 | 0.046469819
709.6874 | 0.050725988
710.1696 | 0.055808787
710.6516 | 0.061874649
711.1338 | 0.069102219
711.6159 | 0.077660076
712.098 | 0.087654101
712.5801 | 0.099062929
713.0623 | 0.111666793
713.5444 | 0.124993755
714.0265 | 0.138296805
714.5087 | 0.15058937
714.9908 | 0.160758739
715.4729 | 0.167755559
715.955 | 0.170824302
716.4371 | 0.169698104
716.9193 | 0.164686153
717.4014 | 0.156616164
717.8835 | 0.146658645
718.3657 | 0.136096025
718.8478 | 0.126107656
719.3299 | 0.117613727
719.812 | 0.111200256
720.2942 | 0.107121084
720.7762 | 0.105360276
721.2584 | 0.105730091
721.7405 | 0.10797157
722.2227 | 0.111830217
722.7048 | 0.11709009
723.1869 | 0.123564191
723.669 | 0.131054417
724.1511 | 0.139307216
724.6333 | 0.147988058
725.1154 | 0.156692276
725.5975 | 0.164989183
726.0797 | 0.172485865
726.5618 | 0.178882771
727.0439 | 0.184000236
727.526 | 0.187767594
728.0082 | 0.190181425
728.4902 | 0.191258777
728.9724 | 0.191007794
729.4545 | 0.189428748
729.9366 | 0.186543329
730.4188 | 0.182431145
730.9009 | 0.177251181
731.383 | 0.1712348
731.8651 | 0.164651375
732.3473 | 0.15776001
732.8293 | 0.150768518
733.3115 | 0.143817063
733.7936 | 0.136986999
734.2758 | 0.130329053
734.7579 | 0.123897631
735.24 | 0.117773446
735.7222 | 0.112072032
736.2042 | 0.106931223
736.6864 | 0.10248816
737.1685 | 0.098853165
737.6506 | 0.096087135
738.1328 | 0.094187175
738.6149 | 0.093082996
739.097 | 0.092642529
739.5791 | 0.092682591
740.0613 | 0.092980016
740.5433 | 0.093289547
741.0255 | 0.093357736
741.5076 | 0.092946709
741.9897 | 0.091859261
742.4719 | 0.089967749
742.954 | 0.087238826
743.4362 | 0.083745095
743.9182 | 0.079661991
744.4004 | 0.075243994
744.8825 | 0.070787886
745.3646 | 0.066585996
745.8467 | 0.062882101
746.3289 | 0.059834099
746.811 | 0.057495934
747.2931 | 0.055820326
747.7753 | 0.054680012
748.2573 | 0.053906102
748.7395 | 0.053327853
749.2216 | 0.052809892
749.7037 | 0.052275082
750.1859 | 0.051713069
750.668 | 0.05117128
751.1501 | 0.050735378
751.6322 | 0.050501595
752.1144 | 0.050549391
752.5965 | 0.050920456
753.0786 | 0.051609966
753.5607 | 0.052568298
754.0428 | 0.053719342
754.525 | 0.054984513
755.0071 | 0.056309901
755.4893 | 0.057685164
755.9714 | 0.059147047
756.4535 | 0.060767017
756.9356 | 0.062625844
757.4177 | 0.064783342
757.8999 | 0.067253959
758.382 | 0.069997904
758.8641 | 0.072929711
759.3462 | 0.07594427
759.8284 | 0.078949728
760.3105 | 0.081897024
760.7926 | 0.084798139
761.2747 | 0.087725983
761.7568 | 0.090801304
762.239 | 0.094170395
762.7211 | 0.097983799
763.2032 | 0.102377776
763.6854 | 0.107464367
764.1675 | 0.113328141
764.6496 | 0.120029578
765.1317 | 0.127612667
765.6139 | 0.136118422
766.0959 | 0.145597028
766.5781 | 0.156121914
767.0602 | 0.167794823
767.5424 | 0.180742488
768.0245 | 0.19510098
768.5066 | 0.21098766
768.9887 | 0.228466742
769.4708 | 0.247514213
769.953 | 0.267984411
770.4351 | 0.289588764
770.9172 | 0.31188533
771.3994 | 0.334286226
771.8815 | 0.356085168
772.3636 | 0.376512766
772.8457 | 0.394812434
773.3279 | 0.410332627
773.8099 | 0.422612973
774.2921 | 0.431440184
774.7742 | 0.43686633
775.2563 | 0.439183841
775.7385 | 0.43886655
776.2206 | 0.43649877
776.7028 | 0.432694048
777.1848 | 0.428018528
777.667 | 0.422925304
778.149 | 0.417708427
778.6312 | 0.412484006
779.1133 | 0.407204754
779.5955 | 0.401704231
780.0776 | 0.395763538
780.5597 | 0.389182598
781.0419 | 0.381842404
781.5239 | 0.373739884
782.0061 | 0.364991045
782.4882 | 0.35580797
782.9703 | 0.346463777
783.4525 | 0.337260181
783.9346 | 0.328504901
784.4167 | 0.320503943
784.8988 | 0.313562134
785.381 | 0.307986082
785.863 | 0.304083439
786.3452 | 0.302150999
786.8273 | 0.302453911
787.3094 | 0.305192497
787.7916 | 0.310461408
788.2737 | 0.318205997
788.7559 | 0.328186304
789.2379 | 0.339958538
789.7201 | 0.352886568
790.2022 | 0.36618143
790.6843 | 0.378974683
791.1664 | 0.390408024
791.6486 | 0.399728572
792.1307 | 0.406365782
792.6128 | 0.40997736
793.095 | 0.410454278
793.5771 | 0.407889452
794.0592 | 0.402524594
794.5413 | 0.39469507
795.0234 | 0.384778417
795.5056 | 0.373161202
795.9877 | 0.360210508
796.4698 | 0.34625905
796.9519 | 0.331592805
797.4341 | 0.316450183
797.9162 | 0.301029607
798.3983 | 0.285507107
798.8804 | 0.270055005
799.3625 | 0.254858858
799.8447 | 0.240117928
800.3268 | 0.226037223
800.809 | 0.212806302
801.2911 | 0.200578629
801.7732 | 0.189458356
802.2553 | 0.179497828
802.7374 | 0.170708615
803.2196 | 0.163078488
803.7017 | 0.156585964
804.1838 | 0.15120986
804.6659 | 0.1469277
805.1481 | 0.143708472
805.6302 | 0.141499886
806.1123 | 0.140222282
806.5945 | 0.139769985
807.0765 | 0.140022982
807.5587 | 0.140865897
808.0408 | 0.142208158
808.5229 | 0.143996872
809.0051 | 0.146216972
809.4872 | 0.14887951
809.9693 | 0.152000098
810.4514 | 0.155577259
810.9336 | 0.159580217
811.4156 | 0.163947636
811.8978 | 0.168602297
812.3799 | 0.173471668
812.8621 | 0.178509573
813.3442 | 0.18370724
813.8263 | 0.189093869
814.3085 | 0.194725783
814.7905 | 0.200670314
815.2727 | 0.206991526
815.7548 | 0.213741398
816.2369 | 0.220954429
816.7191 | 0.228650052
817.2012 | 0.236831346
817.6833 | 0.245485208
818.1654 | 0.254582162
818.6476 | 0.264080891
819.1296 | 0.273943502
819.6118 | 0.284152841
820.0939 | 0.294733698
820.576 | 0.30576081
821.0582 | 0.317347952
821.5403 | 0.329618553
822.0225 | 0.342664829
822.5045 | 0.356511472
822.9867 | 0.371097993
823.4688 | 0.386291662
823.9509 | 0.401923808
824.433 | 0.417840124
824.9152 | 0.433944023
825.3973 | 0.450218471
825.8794 | 0.466721593
826.3616 | 0.483561092
826.8436 | 0.500868119
827.3258 | 0.518778264
827.8079 | 0.537426754
828.29 | 0.556959521
828.7722 | 0.577535666
829.2543 | 0.599315083
829.7365 | 0.622433992
830.2185 | 0.646962971
830.7007 | 0.672881639
831.1828 | 0.700070469
831.6649 | 0.728339336
832.147 | 0.757473008
832.6292 | 0.787272101
833.1113 | 0.817562425
833.5934 | 0.848151262
834.0756 | 0.878743275
834.5576 | 0.90883894
835.0398 | 0.937660109
835.5219 | 0.964153275
836.004 | 0.987089604
836.4861 | 1.005265934
836.9683 | 1.017747073
837.4504 | 1.024077149
837.9325 | 1.02437487
838.4147 | 1.01926216
838.8968 | 1.009670665
839.3789 | 0.996585061
839.861 | 0.980822448
840.3431 | 0.962901693
840.8253 | 0.943026239
841.3074 | 0.921171495
841.7896 | 0.897242105
842.2717 | 0.871229282
842.7538 | 0.843323657
843.2359 | 0.81393283
843.718 | 0.78360955
844.2002 | 0.752926671
844.6823 | 0.722357223
845.1644 | 0.692204462
845.6465 | 0.66259578
846.1287 | 0.63352981
846.6108 | 0.604951453
847.0929 | 0.576823251
847.575 | 0.549171469
848.0571 | 0.522095545
848.5393 | 0.49574606
849.0214 | 0.470289505
849.5035 | 0.445870132
849.9857 | 0.422587208
850.4678 | 0.400487631
850.9499 | 0.379578297
851.432 | 0.359847414
851.9142 | 0.341287469
852.3962 | 0.323912103
852.8784 | 0.307759637
853.3605 | 0.292882762
853.8427 | 0.279329844
854.3248 | 0.267124462
854.8069 | 0.256254744
855.289 | 0.246672784
855.7711 | 0.238306973
856.2533 | 0.231079127
856.7354 | 0.224916351
857.2175 | 0.219756514
857.6996 | 0.215537631
858.1818 | 0.212183873
858.6639 | 0.209590498
859.146 | 0.207620495
859.6282 | 0.206111404
860.1102 | 0.204895573
860.5924 | 0.203822842
861.0745 | 0.202780999
861.5566 | 0.201705838
862.0388 | 0.200581185
862.5209 | 0.199429543
863.0031 | 0.198303219
863.4851 | 0.197273131
863.9673 | 0.196420108
864.4493 | 0.195825804
864.9315 | 0.195562004
865.4136 | 0.195675991
865.8958 | 0.196180435
866.3779 | 0.197046905
866.86 | 0.198214144
867.3422 | 0.199603078
867.8242 | 0.201141472
868.3064 | 0.202779692
868.7885 | 0.204496866
869.2706 | 0.206289442
869.7527 | 0.208149514
870.2349 | 0.210041749
870.717 | 0.211891413
871.1991 | 0.21358926
871.6813 | 0.215011071
872.1633 | 0.216045107
872.6455 | 0.216612751
873.1276 | 0.216671527
873.6097 | 0.216202846
874.0919 | 0.215188585
874.574 | 0.213588999
875.0562 | 0.211337296
875.5382 | 0.208352196
876.0204 | 0.204564645
876.5025 | 0.19994705
876.9846 | 0.194529196
877.4667 | 0.188397915
877.9489 | 0.181673226
878.431 | 0.174483304
878.9131 | 0.166940037
879.3953 | 0.159132292
879.8774 | 0.151132941
880.3595 | 0.143018365
880.8416 | 0.134882217
881.3237 | 0.126840335
881.8059 | 0.119019725
882.288 | 0.111537227
882.7701 | 0.104475874
883.2522 | 0.097870271
883.7344 | 0.091708868
884.2165 | 0.085949272
884.6986 | 0.08054553
885.1807 | 0.075472237
885.6628 | 0.07073931
886.145 | 0.06638997
886.6271 | 0.062484311
887.1093 | 0.059074876
887.5914 | 0.056182118
888.0735 | 0.053781831
888.5556 | 0.051805547
889.0377 | 0.050155103
889.5199 | 0.04872609
890.002 | 0.047430562
890.4841 | 0.046209183
890.9662 | 0.045032963
891.4484 | 0.043893706
891.9305 | 0.04278979
892.4126 | 0.04171559
892.8947 | 0.040656814
893.3768 | 0.039596068
893.859 | 0.038521955
894.3411 | 0.037437831
894.8232 | 0.036364721
895.3054 | 0.035339061
895.7875 | 0.034408613
896.2696 | 0.033628033
896.7517 | 0.033065616
897.2339 | 0.032815858
897.7159 | 0.033015325
898.1981 | 0.033851053
898.6802 | 0.035551549
899.1624 | 0.038353982
899.6445 | 0.042447606
900.1266 | 0.04790749
900.6088 | 0.054629188
901.0908 | 0.062290687
901.573 | 0.070351943
902.0551 | 0.078103391
902.5372 | 0.084760883
903.0193 | 0.089589355
903.5015 | 0.092032099
903.9836 | 0.091809821
904.4657 | 0.088964739
904.9479 | 0.083835349
905.4299 | 0.076975091
905.9121 | 0.069040419
906.3942 | 0.060686723
906.8763 | 0.052488995
907.3585 | 0.044897114
907.8406 | 0.038219159
908.3228 | 0.032621599
908.8048 | 0.028142214
909.287 | 0.024707514
909.769 | 0.022160156
910.2512 | 0.020292198
910.7333 | 0.018885398
911.2155 | 0.017751194
911.6976 | 0.016761663
912.1797 | 0.015864436
912.6619 | 0.015075114
913.144 | 0.014452258
913.6261 | 0.01405969
914.1082 | 0.013932027
914.5903 | 0.014051496
915.0724 | 0.0143488
915.5546 | 0.01472392
916.0367 | 0.015081068
916.5189 | 0.015366052
917.001 | 0.015589468
917.4831 | 0.015828794
917.9652 | 0.016206714
918.4473 | 0.016853874
918.9294 | 0.017870797
919.4116 | 0.019299863
919.8937 | 0.021117692
920.3759 | 0.023250039
920.858 | 0.025601019
921.3401 | 0.028085717
921.8222 | 0.030654998
922.3043 | 0.033304483
922.7864 | 0.036064943
923.2686 | 0.038982373
923.7507 | 0.042094986
924.2328 | 0.045417089
924.715 | 0.048934868
925.1971 | 0.052611238
925.6792 | 0.056396815
926.1613 | 0.060238586
926.6434 | 0.064085562
927.1255 | 0.067885721
927.6077 | 0.071584062
928.0898 | 0.075120717
928.572 | 0.078437246
929.0541 | 0.081487524
929.5362 | 0.084251109
930.0183 | 0.086743183
930.5004 | 0.089016287
930.9825 | 0.091149074
931.4647 | 0.093230311
931.9468 | 0.095334531
932.429 | 0.097508092
932.9111 | 0.099756157
933.3932 | 0.102045826
933.8753 | 0.104314096
934.3574 | 0.106483541
934.8395 | 0.108474235
935.3217 | 0.110214597
935.8038 | 0.111644645
936.2859 | 0.112713555
936.7681 | 0.113376928
937.2502 | 0.11359251
937.7323 | 0.113323016
938.2144 | 0.112541911
938.6965 | 0.111241123
939.1787 | 0.109438855
939.6608 | 0.107180645
940.1429 | 0.104535847
940.6251 | 0.101586786
941.1072 | 0.098416646
941.5893 | 0.095101069
942.0714 | 0.091702364
942.5535 | 0.088271182
943.0357 | 0.084851286
943.5178 | 0.081483608
943.9999 | 0.07820848
944.4821 | 0.075061802
944.9642 | 0.072068591
945.4463 | 0.069236681
945.9284 | 0.066553374
946.4105 | 0.063990063
946.8927 | 0.061510522
947.3748 | 0.059082185
947.8569 | 0.056684883
948.3391 | 0.054313035
948.8212 | 0.05197023
949.3033 | 0.049661443
949.7854 | 0.047386701
950.2676 | 0.045140292
950.7497 | 0.04291707
951.2318 | 0.04072277
951.7139 | 0.038581276
952.196 | 0.036532074
952.6782 | 0.034618003
953.1603 | 0.03286668
953.6424 | 0.031274158
954.1246 | 0.029798921
954.6067 | 0.028373548
955.0888 | 0.026930602
955.5709 | 0.025433092
956.053 | 0.023897525
956.5352 | 0.022399154
957.0173 | 0.02105439
957.4994 | 0.019987357
957.9816 | 0.019292807
958.4637 | 0.019010736
958.9458 | 0.019121395
959.4279 | 0.019560726
959.91 | 0.020250064
960.3922 | 0.021122647
960.8743 | 0.02214041
961.3564 | 0.023293758
961.8386 | 0.024587591
962.3207 | 0.02602565
962.8028 | 0.027600758
963.2849 | 0.029296999
963.767 | 0.03110181
964.2491 | 0.033021707
964.7313 | 0.035091496
965.2134 | 0.037374036
965.6956 | 0.039946581
966.1777 | 0.04288283
966.6598 | 0.046234152
967.1419 | 0.050019363
967.624 | 0.05422055
968.1061 | 0.058783722
968.5883 | 0.063621568
969.0704 | 0.068611893
969.5526 | 0.073597031
970.0347 | 0.078384731
970.5168 | 0.08275999
970.9989 | 0.086506693
971.481 | 0.08943897
971.9631 | 0.091431533
972.4453 | 0.092444155
972.9274 | 0.092528508
973.4095 | 0.091816021
973.8917 | 0.090490707
974.3738 | 0.088754263
974.8559 | 0.086795424
975.338 | 0.084769274
975.8201 | 0.082793479
976.3022 | 0.080952313
976.7844 | 0.079306992
977.2665 | 0.077902892
977.7487 | 0.07676937
978.2308 | 0.075914799
978.7129 | 0.07532009
979.195 | 0.074932816
979.6771 | 0.074671796
980.1592 | 0.074435412
980.6414 | 0.074121392
981.1235 | 0.073644412
981.6057 | 0.072955629
982.0878 | 0.072051559
982.5699 | 0.070975957
983.052 | 0.069810573
983.5341 | 0.068658663
984.0163 | 0.067625871
984.4984 | 0.066802821
984.9805 | 0.066255736
985.4626 | 0.066025049
985.9448 | 0.066134596
986.4269 | 0.066604979
986.909 | 0.06746624
987.3911 | 0.068764839
987.8733 | 0.070559479
988.3554 | 0.072908632
988.8375 | 0.075853338
989.3196 | 0.079404221
989.8018 | 0.083535211
990.2839 | 0.088188776
990.766 | 0.093289656
991.2481 | 0.098760564
991.7303 | 0.104536524
992.2124 | 0.110573018
992.6945 | 0.116849812
993.1766 | 0.123369919
993.6588 | 0.130157846
994.1409 | 0.137255785
994.623 | 0.144716065
995.1051 | 0.152589563
995.5873 | 0.160907246
996.0694 | 0.16966196
996.5515 | 0.178791883
997.0336 | 0.18817636
997.5157 | 0.19764737
997.9979 | 0.207015174
998.48 | 0.216101029
998.9621 | 0.224763929
999.4443 | 0.232916696
999.9264 | 0.240523793
1000.409 | 0.247585839
1000.891 | 0.254121112
1001.373 | 0.260148291
1001.855 | 0.265678625
1002.337 | 0.270715144
1002.819 | 0.275256278
1003.301 | 0.279298636
1003.783 | 0.282837297
1004.266 | 0.285860584
1004.748 | 0.288347688
1005.23 | 0.290267279
1005.712 | 0.291584628
1006.194 | 0.292270029
1006.676 | 0.292310642
1007.158 | 0.291716532
1007.64 | 0.290516264
1008.122 | 0.288748137
1008.605 | 0.286440975
1009.087 | 0.283599714
1009.569 | 0.280196158
1010.051 | 0.276173314
1010.533 | 0.271461654
1011.015 | 0.26600312
1011.497 | 0.259776754
1011.979 | 0.252815352
1012.462 | 0.245209951
1012.944 | 0.237099126
1013.426 | 0.228648969
1013.908 | 0.220027565
1014.39 | 0.21138501
1014.872 | 0.202842254
1015.354 | 0.194485976
1015.836 | 0.186375015
1016.319 | 0.178545886
1016.801 | 0.171024863
1017.283 | 0.163833017
1017.765 | 0.156994641
1018.247 | 0.150538296
1018.729 | 0.144497815
1019.211 | 0.138906947
1019.693 | 0.133793127
1020.176 | 0.12916811
1020.658 | 0.125020562
1021.14 | 0.121312769
1021.622 | 0.117983595
1022.104 | 0.114957538
1022.586 | 0.112156259
1023.068 | 0.1095116
1023.55 | 0.106974395
1024.033 | 0.104518988
1024.515 | 0.102141409
1024.997 | 0.099853925
1025.479 | 0.097675644
1025.961 | 0.095622753
1026.443 | 0.09369946
1026.925 | 0.091892909
1027.407 | 0.090170479
1027.89 | 0.088484193
1028.372 | 0.086777525
1028.854 | 0.084995904
1029.336 | 0.083096102
1029.818 | 0.081052066
1030.3 | 0.078856353
1030.782 | 0.076514972
1031.264 | 0.074041956
1031.747 | 0.071453378
1032.229 | 0.068766358
1032.711 | 0.066001326
1033.193 | 0.063187098
1033.675 | 0.060362665
1034.157 | 0.057575698
1034.639 | 0.054873452
1035.121 | 0.052292095
1035.604 | 0.049845274
1036.086 | 0.047521246
1036.568 | 0.04528953
1037.05 | 0.043115356
1037.532 | 0.040976876
1038.014 | 0.038876923
1038.496 | 0.036846512
1038.979 | 0.034934546
1039.461 | 0.033189968
1039.943 | 0.031644548
1040.425 | 0.030301583
1040.907 | 0.029137767
1041.389 | 0.02811444
1041.871 | 0.027193995
1042.353 | 0.026353466
1042.835 | 0.025588716
1043.318 | 0.02490979
1043.8 | 0.024328402
1044.282 | 0.023847674
1044.764 | 0.023456802
1045.246 | 0.023135646
1045.728 | 0.022864832
1046.21 | 0.02263734
1046.692 | 0.02246482
1047.175 | 0.022374382
1047.657 | 0.022396634
1048.139 | 0.022552578
1048.621 | 0.022841268
1049.103 | 0.023238412
1049.585 | 0.023704073
1050.067 | 0.024198126
1050.549 | 0.024695676
1051.031 | 0.025198153
1051.514 | 0.025731819
1051.996 | 0.026341156
1052.478 | 0.027073212
1052.96 | 0.027964259
1053.442 | 0.02903227
1053.924 | 0.030279316
1054.406 | 0.031699717
1054.889 | 0.033292147
1055.371 | 0.035069227
1055.853 | 0.03706
1056.335 | 0.039301198
1056.817 | 0.04182596
1057.299 | 0.04464842
1057.781 | 0.047758058
1058.263 | 0.05112097
1058.746 | 0.054698145
1059.228 | 0.058467166
1059.71 | 0.062449524
1060.192 | 0.066726697
1060.674 | 0.071443729
1061.156 | 0.076793288
1061.638 | 0.082986893
1062.12 | 0.090217901
1062.603 | 0.098629119
1063.085 | 0.108292927
1063.567 | 0.119210164
1064.049 | 0.131327762
1064.531 | 0.144567294
1065.013 | 0.158858407
1065.495 | 0.174167126
1065.977 | 0.190510594
1066.459 | 0.207952774
1066.942 | 0.226581353
1067.424 | 0.246465932
1067.906 | 0.267607782
1068.388 | 0.289888538
1068.87 | 0.313031153
1069.352 | 0.336584681
1069.834 | 0.359938718
1070.317 | 0.38237343
1070.799 | 0.403136733
1071.281 | 0.421531834
1071.763 | 0.436995789
1072.245 | 0.449149057
1072.727 | 0.457813548
1073.209 | 0.463002958
1073.691 | 0.46489692
1074.174 | 0.463812171
1074.656 | 0.460166817
1075.138 | 0.454444849
1075.62 | 0.447155936
1076.102 | 0.438797588
1076.584 | 0.429824081
1077.066 | 0.4206258
1077.548 | 0.411520846
1078.031 | 0.402753802
1078.513 | 0.39450203
1078.995 | 0.386880287
1079.477 | 0.379946357
1079.959 | 0.373709126
1080.441 | 0.368133189
1080.923 | 0.363150639
1081.405 | 0.358668011
1081.888 | 0.354572716
1082.37 | 0.350733547
1082.852 | 0.346997197
1083.334 | 0.343183119
1083.816 | 0.33908591
1084.298 | 0.334489323
1084.78 | 0.329195156
1085.262 | 0.323056567
1085.745 | 0.316007039
1086.227 | 0.308070376
1086.709 | 0.299345051
1087.191 | 0.28997378
1087.673 | 0.280103481
1088.155 | 0.26986053
1088.637 | 0.259341086
1089.119 | 0.24862257
1089.602 | 0.237780635
1090.084 | 0.226906172
1090.566 | 0.216109907
1091.048 | 0.20550966
1091.53 | 0.195210581
1092.012 | 0.185284944
1092.494 | 0.175762048
1092.976 | 0.166630733
1093.458 | 0.15785753
1093.941 | 0.14941057
1094.423 | 0.141279165
1094.905 | 0.133484609
1095.387 | 0.126075565
1095.869 | 0.11911303
1096.351 | 0.112651632
1096.833 | 0.106725574
1097.316 | 0.101342071
1097.798 | 0.096485705
1098.28 | 0.09212835
1098.762 | 0.088238054
1099.244 | 0.084782921
1099.726 | 0.081729315
1100.208 | 0.079036901
1100.69 | 0.076654913
1101.173 | 0.074523905
1101.655 | 0.072584892
1102.137 | 0.07078952
1102.619 | 0.069106854
1103.101 | 0.067522044
1103.583 | 0.0660257
1104.065 | 0.06460121
1104.547 | 0.063216005
1105.03 | 0.061824944
1105.512 | 0.060385619
1105.994 | 0.05888286
1106.476 | 0.057347895
1106.958 | 0.055864286
1107.44 | 0.054556795
1107.922 | 0.053561657
1108.404 | 0.052992497
1108.886 | 0.05291054
1109.369 | 0.053312582
1109.851 | 0.054138093
1110.333 | 0.05528858
1110.815 | 0.056653583
1111.297 | 0.058129731
1111.779 | 0.059628672
1112.261 | 0.061077079
1112.744 | 0.062412129
1113.226 | 0.063579409
1113.708 | 0.064535993
1114.19 | 0.065254978
1114.672 | 0.0657305
1115.154 | 0.065977243
1115.636 | 0.066022202
1116.118 | 0.065895219
1116.601 | 0.06562133
1117.083 | 0.06521607
1117.565 | 0.064691308
1118.047 | 0.064060507
1118.529 | 0.063343638
1119.011 | 0.062566196
1119.493 | 0.061753377
1119.975 | 0.0609186
1120.458 | 0.060059729
1120.94 | 0.059159858
1121.422 | 0.058197529
1121.904 | 0.057161103
1122.386 | 0.056058758
1122.868 | 0.054920752
1123.35 | 0.053791754
1123.832 | 0.052715484
1124.314 | 0.051721345
1124.797 | 0.050816487
1125.279 | 0.049989544
1125.761 | 0.049220347
1126.243 | 0.048492403
1126.725 | 0.047802042
1127.207 | 0.047158217
1127.689 | 0.046576484
1128.172 | 0.046071836
1128.654 | 0.045652282
1129.136 | 0.045321185
1129.618 | 0.045083427
1130.1 | 0.044952221
1130.582 | 0.044950806
1131.064 | 0.045107374
1131.546 | 0.045445249
1132.029 | 0.045973044
1132.511 | 0.046679551
1132.993 | 0.047539543
1133.475 | 0.048524894
1133.957 | 0.049618122
1134.439 | 0.050820167
1134.921 | 0.052148873
1135.403 | 0.053628716
1135.885 | 0.05527642
1136.368 | 0.057090412
1136.85 | 0.059049706
1137.332 | 0.061120187
1137.814 | 0.063269704
1138.296 | 0.065480168
1138.778 | 0.067753245
1139.26 | 0.070108549
1139.742 | 0.07257422
1140.225 | 0.075177895
1140.707 | 0.077939517
1141.189 | 0.080870706
1141.671 | 0.083979908
1142.153 | 0.087277354
1142.635 | 0.090779676
1143.117 | 0.094509384
1143.599 | 0.098492595
1144.082 | 0.102756949
1144.564 | 0.107328025
1145.046 | 0.11223116
1145.528 | 0.117488534
1146.01 | 0.123117186
1146.492 | 0.129120455
1146.974 | 0.135479265
1147.457 | 0.142146955
1147.939 | 0.149050197
1148.421 | 0.156100588
1148.903 | 0.163213726
1149.385 | 0.170327866
1149.867 | 0.177417275
1150.349 | 0.184492241
1150.831 | 0.191585382
1151.313 | 0.198729296
1151.796 | 0.205935131
1152.278 | 0.213176708
1152.76 | 0.22038922
1153.242 | 0.227479846
1153.724 | 0.234344493
1154.206 | 0.240885696
1154.688 | 0.247021493
1155.17 | 0.252687514
1155.653 | 0.257828522
1156.135 | 0.262391233
1156.617 | 0.266319835
1157.099 | 0.269560115
1157.581 | 0.272071516
1158.063 | 0.273843033
1158.545 | 0.274905422
1159.027 | 0.275334037
1159.51 | 0.275239919
1159.992 | 0.27474855
1160.474 | 0.273974275
1160.956 | 0.272995943
1161.438 | 0.271843471
1161.92 | 0.270498833
1162.402 | 0.268907886
1162.885 | 0.267004267
1163.367 | 0.26473088
1163.849 | 0.262058896
1164.331 | 0.258992121
1164.813 | 0.25556144
1165.295 | 0.251812155
1165.777 | 0.247791099
1166.259 | 0.243539906
1166.741 | 0.239095957
1167.224 | 0.234501267
1167.706 | 0.229813965
1168.188 | 0.225111418
1168.67 | 0.220486277
1169.152 | 0.216031249
1169.634 | 0.211817965
1170.116 | 0.207878897
1170.598 | 0.204198582
1171.081 | 0.20071979
1171.563 | 0.197361264
1172.045 | 0.19404219
1172.527 | 0.190704908
1173.009 | 0.187326589
1173.491 | 0.183920772
1173.973 | 0.180527231
1174.455 | 0.177198165
1174.938 | 0.17398757
1175.42 | 0.170945417
1175.902 | 0.168118592
1176.384 | 0.165554118
1176.866 | 0.16329935
1177.348 | 0.161399935
1177.83 | 0.159892156
1178.313 | 0.15879726
1178.795 | 0.158118291
1179.277 | 0.157846171
1179.759 | 0.157968434
1180.241 | 0.158481358
1180.723 | 0.159396532
1181.205 | 0.160739655
1181.687 | 0.162542293
1182.169 | 0.164829897
1182.652 | 0.167612359
1183.134 | 0.170880945
1183.616 | 0.174613453
1184.098 | 0.178781916
1184.58 | 0.183359846
1185.062 | 0.18832305
1185.544 | 0.19364294
1186.026 | 0.199276322
1186.509 | 0.205155674
1186.991 | 0.211188787
1187.473 | 0.217266475
1187.955 | 0.223280284
1188.437 | 0.229142862
1188.919 | 0.234801239
1189.401 | 0.240240291
1189.883 | 0.245472254
1190.365 | 0.250514132
1190.848 | 0.255365182
1191.33 | 0.259989339
1191.812 | 0.26431051
1192.294 | 0.268224736
1192.776 | 0.271621572
1193.258 | 0.274409501
1193.74 | 0.276537301
1194.223 | 0.278000922
1194.705 | 0.278837657
1195.187 | 0.279108201
1195.669 | 0.278875457
1196.151 | 0.278189554
1196.633 | 0.277080787
1197.115 | 0.275565024
1197.597 | 0.273654126
1198.08 | 0.27136695
1198.562 | 0.268734679
1199.044 | 0.265796316
1199.526 | 0.26258767
1200.008 | 0.259129224
1200.49 | 0.255418261
1200.972 | 0.251431387
1201.454 | 0.247138803
1201.937 | 0.242523099
1202.419 | 0.237597741
1202.901 | 0.232413809
1203.383 | 0.227054509
1203.865 | 0.221613609
1204.347 | 0.216170865
1204.829 | 0.210767672
1205.311 | 0.205398841
1205.794 | 0.200019648
1206.276 | 0.194570404
1206.758 | 0.1890061
1207.24 | 0.183321919
1207.722 | 0.177563496
1208.204 | 0.171819934
1208.686 | 0.166202385
1209.168 | 0.160816215
1209.651 | 0.155739815
1210.133 | 0.15101414
1210.615 | 0.146648731
1211.097 | 0.142636863
1211.579 | 0.138972445
1212.061 | 0.135662537
1212.543 | 0.132728505
1213.025 | 0.130197299
1213.508 | 0.128087775
1213.99 | 0.126396155
1214.472 | 0.125088783
1214.954 | 0.124102613
1215.436 | 0.123354417
1215.918 | 0.12275639
1216.4 | 0.122232832
1216.882 | 0.121734817
1217.365 | 0.121247879
1217.847 | 0.120790942
1218.329 | 0.120405103
1218.811 | 0.12013504
1219.293 | 0.12000792
1219.775 | 0.120015381
1220.257 | 0.120106798
1220.74 | 0.120196172
1221.222 | 0.120183798
1221.704 | 0.11998453
1222.186 | 0.119554096
1222.668 | 0.118902341
1223.15 | 0.118090199
1223.632 | 0.117208165
1224.114 | 0.116347385
1224.596 | 0.115572153
1225.079 | 0.11490608
1225.561 | 0.114336094
1226.043 | 0.11382977
1226.525 | 0.113359383
1227.007 | 0.112917761
1227.489 | 0.112524342
1227.971 | 0.112214633
1228.453 | 0.112024722
1228.936 | 0.111977024
1229.418 | 0.112076901
1229.9 | 0.112319762
1230.382 | 0.112706152
1230.864 | 0.113254169
1231.346 | 0.114002369
1231.828 | 0.114997899
1232.31 | 0.116278349
1232.792 | 0.117849954
1233.275 | 0.119679861
1233.757 | 0.121701261
1234.239 | 0.123835447
1234.721 | 0.126019616
1235.203 | 0.128230099
1235.685 | 0.130493183
1236.167 | 0.132877936
1236.65 | 0.135476024
1237.132 | 0.138375437
1237.614 | 0.141638577
1238.096 | 0.145288926
1238.578 | 0.149313283
1239.06 | 0.153670756
1239.542 | 0.158307159
1240.024 | 0.163169764
1240.507 | 0.168217459
1240.989 | 0.173428283
1241.471 | 0.178802879
1241.953 | 0.184365752
1242.435 | 0.190165373
1242.917 | 0.196269727
1243.399 | 0.202758355
1243.881 | 0.209711685
1244.364 | 0.217195986
1244.846 | 0.225251891
1245.328 | 0.233885232
1245.81 | 0.243066538
1246.292 | 0.252737787
1246.774 | 0.262826817
1247.256 | 0.273265132
1247.738 | 0.284007868
1248.22 | 0.295050292
1248.703 | 0.306436079
1249.185 | 0.318257269
1249.667 | 0.330642398
1250.149 | 0.34373591
1250.631 | 0.357672475
1251.113 | 0.372549389
1251.595 | 0.388406143
1252.078 | 0.405212115
1252.56 | 0.422868825
1253.042 | 0.441225061
1253.524 | 0.460099838
1254.006 | 0.479311488
1254.488 | 0.498703425
1254.97 | 0.518161484
1255.452 | 0.537617032
1255.935 | 0.557036291
1256.417 | 0.576396556
1256.899 | 0.595656534
1257.381 | 0.614728242
1257.863 | 0.633459076
1258.345 | 0.651631457
1258.827 | 0.668978145
1259.309 | 0.685210847
1259.792 | 0.700053075
1260.274 | 0.713270233
1260.756 | 0.724689739
1261.238 | 0.734214025
1261.72 | 0.741828
1262.202 | 0.747597284
1262.684 | 0.751660722
1263.166 | 0.754204075
1263.648 | 0.75542323
1264.131 | 0.755470444
1264.613 | 0.754416552
1265.095 | 0.752232007
1265.577 | 0.748812391
1266.059 | 0.744031816
1266.541 | 0.737815123
1267.023 | 0.730194109
1267.505 | 0.721326312
1267.988 | 0.711470852
1268.47 | 0.700930187
1268.952 | 0.689986534
1269.434 | 0.678854684
1269.916 | 0.667666391
1270.398 | 0.65647746
1270.88 | 0.645294264
1271.363 | 0.634098776
1271.845 | 0.622868943
1272.327 | 0.61159164
1272.809 | 0.600270016
1273.291 | 0.588931007
1273.773 | 0.577632793
1274.255 | 0.56646757
1274.737 | 0.555552259
1275.219 | 0.545007382
1275.702 | 0.534925288
1276.184 | 0.525341565
1276.666 | 0.516217845
1277.148 | 0.507446777
1277.63 | 0.498877071
1278.112 | 0.490351537
1278.594 | 0.481745264
1279.076 | 0.472988779
1279.559 | 0.464071947
1280.041 | 0.455028575
1280.523 | 0.445910045
1281.005 | 0.436766062
1281.487 | 0.427632463
1281.969 | 0.418536327
1282.451 | 0.409505327
1282.933 | 0.400578244
1283.416 | 0.391808375
1283.898 | 0.383256292
1284.38 | 0.374978175
1284.862 | 0.367015063
1285.344 | 0.359387898
1285.826 | 0.352100319
1286.308 | 0.345147418
1286.791 | 0.33852646
1287.273 | 0.332244254
1287.755 | 0.326318379
1288.237 | 0.320775109
1288.719 | 0.315643528
1289.201 | 0.310952367
1289.683 | 0.306727276
1290.165 | 0.302990626
1290.647 | 0.29976298
1291.13 | 0.297062119
1291.612 | 0.294901203
1292.094 | 0.293286514
1292.576 | 0.292215953
1293.058 | 0.291680001
1293.54 | 0.291664825
1294.022 | 0.292156715
1294.504 | 0.293144204
1294.987 | 0.294618081
1295.469 | 0.296567367
1295.951 | 0.298973281
1296.433 | 0.301804477
1296.915 | 0.305015726
1297.397 | 0.308550852
1297.879 | 0.312350629
1298.361 | 0.316359996
1298.844 | 0.320533962
1299.326 | 0.324838019
1299.808 | 0.329242468
1300.29 | 0.333714923
1300.772 | 0.338211642
1301.254 | 0.342673174
1301.736 | 0.347027063
1302.219 | 0.351192635
1302.701 | 0.355091505
1303.183 | 0.358654671
1303.665 | 0.361827948
1304.147 | 0.364572001
1304.629 | 0.366857755
1305.111 | 0.368661329
1305.593 | 0.369956874
1306.075 | 0.370712865
1306.558 | 0.370890992
1307.04 | 0.370449761
1307.522 | 0.369350417
1308.004 | 0.367565689
1308.486 | 0.365087042
1308.968 | 0.361927546
1309.45 | 0.358120682
1309.932 | 0.353711631
1310.415 | 0.348746955
1310.897 | 0.343263948
1311.379 | 0.33728591
1311.861 | 0.330822314
1312.343 | 0.323877315
1312.825 | 0.316459745
1313.307 | 0.308592549
1313.789 | 0.300316616
1314.271 | 0.291688531
1314.754 | 0.28277343
1315.236 | 0.273635687
1315.718 | 0.264332029
1316.2 | 0.254908172
1316.682 | 0.245400573
1317.164 | 0.235840597
1317.646 | 0.226259251
1318.129 | 0.216691982
1318.611 | 0.207178693
1319.093 | 0.19776242
1319.575 | 0.188485087
1320.057 | 0.179382189
1320.539 | 0.170479132
1321.021 | 0.161789282
1321.503 | 0.153316507
1321.986 | 0.145059842
1322.468 | 0.137022161
1322.95 | 0.129216663
1323.432 | 0.121671041
1323.914 | 0.114426207
1324.396 | 0.107529368
1324.878 | 0.101023855
1325.36 | 0.094937606
1325.843 | 0.089275934
1326.325 | 0.0840191
1326.807 | 0.079127287
1327.289 | 0.07455011
1327.771 | 0.070239172
1328.253 | 0.066158264
1328.735 | 0.062289474
1329.217 | 0.058633575
1329.7 | 0.055204346
1330.182 | 0.052019871
1330.664 | 0.049092626
1331.146 | 0.046421456
1331.628 | 0.043989226
1332.11 | 0.041763137
1332.592 | 0.039701813
1333.074 | 0.037762748
1333.557 | 0.035910997
1334.039 | 0.034124903
1334.521 | 0.03239716
1335.003 | 0.030733329
1335.485 | 0.029145373
1335.967 | 0.02764529
1336.449 | 0.026240278
1336.931 | 0.024929338
1337.414 | 0.0237034
1337.896 | 0.022548809
1338.378 | 0.021450751
1338.86 | 0.020397459
1339.342 | 0.019383432
1339.824 | 0.018410573
1340.306 | 0.017487844
1340.788 | 0.016628762
1341.271 | 0.015847145
1341.753 | 0.015152601
1342.235 | 0.014545444
1342.717 | 0.014013899
1343.199 | 0.013533723
1343.681 | 0.013072893
1344.163 | 0.012599617
1344.646 | 0.012091448
1345.128 | 0.011544206
1345.61 | 0.010974743
1346.092 | 0.010417711
1346.574 | 0.009916083
1347.056 | 0.009508643
1347.538 | 0.009218981
1348.02 | 0.00904972
1348.502 | 0.00898424
1348.985 | 0.008994671
1349.467 | 0.009051782
1349.949 | 0.009133823
1350.431 | 0.009229974
1350.913 | 0.00933916
1351.395 | 0.009465516
1351.877 | 0.009614693
1352.359 | 0.009792169
1352.842 | 0.010006473
1353.324 | 0.010271116
1353.806 | 0.010606948
1354.288 | 0.011038832
1354.77 | 0.011589677
1355.252 | 0.012272145
1355.734 | 0.013083838
1356.216 | 0.014007262
1356.698 | 0.015017197
1357.181 | 0.016090522
1357.663 | 0.017217277
1358.145 | 0.018405528
1358.627 | 0.019681895
1359.109 | 0.021085522
1359.591 | 0.022662375
1360.073 | 0.024460049
1360.556 | 0.026527757
1361.038 | 0.028918759
1361.52 | 0.031694385
1362.002 | 0.034925939
1362.484 | 0.038691808
1362.966 | 0.043074111
1363.448 | 0.048153825
1363.93 | 0.054009042
1364.413 | 0.060714483
1364.895 | 0.068340549
1365.377 | 0.076944784
1365.859 | 0.086554063
1366.341 | 0.097134962
1366.823 | 0.108559922
1367.305 | 0.120579172
1367.787 | 0.13281125
1368.27 | 0.144765222
1368.752 | 0.155895962
1369.234 | 0.165686128
1369.716 | 0.173737301
1370.198 | 0.179844027
1370.68 | 0.184025822
1371.162 | 0.186505993
1371.644 | 0.187638787
1372.126 | 0.187808913
1372.609 | 0.187331662
1373.091 | 0.186380157
1373.573 | 0.184958581
1374.055 | 0.182923015
1374.537 | 0.180043076
1375.019 | 0.17608316
1375.501 | 0.170881462
1375.984 | 0.164402927
1376.466 | 0.156753983
1376.948 | 0.14816355
1377.43 | 0.13894077
1377.912 | 0.129427906
1378.394 | 0.119959603
1378.876 | 0.110834185
1379.358 | 0.102297497
1379.841 | 0.094538835
1380.323 | 0.087693682
1380.805 | 0.081849721
1381.287 | 0.077053663
1381.769 | 0.073315017
1382.251 | 0.070607555
1382.733 | 0.068871655
1383.215 | 0.068018806
1383.698 | 0.067941446
1384.18 | 0.068524617
1384.662 | 0.069658134
1385.144 | 0.07124252
1385.626 | 0.073187788
1386.108 | 0.075406719
1386.59 | 0.077805146
1387.072 | 0.08027654
1387.554 | 0.082702613
1388.037 | 0.08496209
1388.519 | 0.086943586
1389.001 | 0.088557873
1389.483 | 0.089746138
1389.965 | 0.09048197
1390.447 | 0.090768549
1390.929 | 0.09063312
1391.411 | 0.090121933
1391.894 | 0.089295292
1392.376 | 0.088224793
1392.858 | 0.086989864
1393.34 | 0.085674872
1393.822 | 0.084362796
1394.304 | 0.083128748
1394.786 | 0.082032451
1395.269 | 0.081114634
1395.751 | 0.080397649
1396.233 | 0.079891701
1396.715 | 0.079603126
1397.197 | 0.079544941
1397.679 | 0.079741356
1398.161 | 0.080228063
1398.643 | 0.081044884
1399.125 | 0.082224223
1399.608 | 0.083777898
1400.09 | 0.085686347
1400.572 | 0.087894695
1401.054 | 0.090315874
1401.536 | 0.092840628
1402.018 | 0.095350918
1402.5 | 0.097733777
1402.982 | 0.099892722
1403.465 | 0.101753478
1403.947 | 0.103263515
1404.429 | 0.104386507
1404.911 | 0.105093783
1405.393 | 0.105356179
1405.875 | 0.105141321
1406.357 | 0.104416051
1406.839 | 0.103153219
1407.322 | 0.101340356
1407.804 | 0.098986514
1408.286 | 0.096124462
1408.768 | 0.092809163
1409.25 | 0.08911153
1409.732 | 0.085112858
1410.214 | 0.080897713
1410.697 | 0.076550213
1411.179 | 0.072150924
1411.661 | 0.067774152
1412.143 | 0.063486332
1412.625 | 0.059345469
1413.107 | 0.055399501
1413.589 | 0.051687319
1414.071 | 0.048238533
1414.553 | 0.045074523
1415.036 | 0.04220685
1415.518 | 0.03963677
1416 | 0.037354042
1416.482 | 0.035336589
1416.964 | 0.033553494
1417.446 | 0.031970669
1417.928 | 0.030557139
1418.41 | 0.029291929
1418.893 | 0.028165879
1419.375 | 0.027178627
1419.857 | 0.026329864
1420.339 | 0.025610756
1420.821 | 0.02499795
1421.303 | 0.0244562
1421.785 | 0.02394911
1422.267 | 0.02345252
1422.75 | 0.022966928
1423.232 | 0.022520344
1423.714 | 0.022161342
1424.196 | 0.021942961
1424.678 | 0.0219021
1425.16 | 0.022045599
1425.642 | 0.022347936
1426.125 | 0.022762955
1426.607 | 0.023244151
1427.089 | 0.023765819
1427.571 | 0.024335047
1428.053 | 0.024991572
1428.535 | 0.025795489
1429.017 | 0.026807856
1429.499 | 0.028073354
1429.981 | 0.029610155
1430.464 | 0.031411167
1430.946 | 0.033452767
1431.428 | 0.035708162
1431.91 | 0.038158941
1432.392 | 0.040801993
1432.874 | 0.043654879
1433.356 | 0.046756434
1433.839 | 0.050167534
1434.321 | 0.053969943
1434.803 | 0.058261824
1435.285 | 0.063147401
1435.767 | 0.068721384
1436.249 | 0.075050685
1436.731 | 0.082159371
1437.213 | 0.090023681
1437.695 | 0.098578438
1438.178 | 0.10772952
1438.66 | 0.117364975
1439.142 | 0.127357631
1439.624 | 0.137558172
1440.106 | 0.147786424
1440.588 | 0.157828965
1441.07 | 0.167448118
1441.552 | 0.176404878
1442.035 | 0.18448571
1442.517 | 0.191524044
1442.999 | 0.197411591
1443.481 | 0.202098499
1443.963 | 0.205587104
1444.445 | 0.207929523
1444.927 | 0.209224211
1445.409 | 0.20961372
1445.892 | 0.209275035
1446.374 | 0.208401565
1446.856 | 0.207177547
1447.338 | 0.205750888
1447.82 | 0.204211479
1448.302 | 0.202582563
1448.784 | 0.200825982
1449.266 | 0.198861691
1449.749 | 0.196595494
1450.231 | 0.193944139
1450.713 | 0.190856167
1451.195 | 0.187321883
1451.677 | 0.183372651
1452.159 | 0.179071419
1452.641 | 0.174495548
1453.123 | 0.169718974
1453.606 | 0.164796958
1454.088 | 0.159761396
1454.57 | 0.154625841
1455.052 | 0.149400937
1455.534 | 0.144112432
1456.016 | 0.138815299
1456.498 | 0.133596113
1456.98 | 0.128561508
1457.463 | 0.12381621
1457.945 | 0.119439856
1458.427 | 0.115472602
1458.909 | 0.111914843
1459.391 | 0.108736482
1459.873 | 0.105890668
1460.355 | 0.103325315
1460.837 | 0.100991774
1461.32 | 0.098848664
1461.802 | 0.096866123
1462.284 | 0.095028564
1462.766 | 0.093336632
1463.248 | 0.091807155
1463.73 | 0.090470536
1464.212 | 0.089362024
1464.694 | 0.088513393
1465.177 | 0.087941984
1465.659 | 0.087645325
1466.141 | 0.087598978
1466.623 | 0.087760187
1467.105 | 0.088073316
1467.587 | 0.088475818
1468.069 | 0.088903395
1468.551 | 0.08929632
1469.034 | 0.089604062
1469.516 | 0.089793068
1469.998 | 0.089851154
1470.48 | 0.0897913
1470.962 | 0.089650122
1471.444 | 0.089482135
1471.926 | 0.089348073
1472.408 | 0.089304706
1472.891 | 0.089393047
1473.373 | 0.089634198
1473.855 | 0.090030396
1474.337 | 0.090573079
1474.819 | 0.091251324
1475.301 | 0.092058588
1475.783 | 0.092995343
1476.265 | 0.094066159
1476.748 | 0.095274307
1477.23 | 0.096614783
1477.712 | 0.098070442
1478.194 | 0.099606459
1478.676 | 0.101173016
1479.158 | 0.102704549
1479.64 | 0.104119982
1480.122 | 0.105323894
1480.604 | 0.10620825
1481.087 | 0.106655393
1481.569 | 0.1065446
1482.051 | 0.105764262
1482.533 | 0.104222535
1483.015 | 0.101861884
1483.497 | 0.098669929
1483.979 | 0.094686834
1484.462 | 0.090004475
1484.944 | 0.084761358
1485.426 | 0.079127829
1485.908 | 0.073283376
1486.39 | 0.067398671
1486.872 | 0.061613976
1487.354 | 0.056030703
1487.836 | 0.050711432
1488.318 | 0.04568909
1488.801 | 0.040980413
1489.283 | 0.036601286
1489.765 | 0.03257113
1490.247 | 0.028914592
1490.729 | 0.025651028
1491.211 | 0.022785117
1491.693 | 0.020298525
1492.176 | 0.018147824
1492.658 | 0.016272405
1493.14 | 0.014603452
1493.622 | 0.013080092
1494.104 | 0.011656952
1494.586 | 0.010312299
1495.068 | 0.009044655
1495.55 | 0.00786675
1496.032 | 0.006797975
1496.515 | 0.005852036
1496.997 | 0.00503042
1497.479 | 0.004318857
1497.961 | 0.003689253
1498.443 | 0.003105362
1498.925 | 0.002532448
1499.407 | 0.001943734
1499.89 | 0.001327166
1500.372 | 0.000686823
1500.854 | 3.93E-05
1501.336 | -0.000593782
1501.818 | -0.00119536
1502.3 | -0.001756563
1502.782 | -0.002285449
1503.264 | -0.002798489
1503.746 | -0.003314786
1504.229 | -0.003846656
1504.711 | -0.004390515
1505.193 | -0.004924567
1505.675 | -0.005413807
1506.157 | -0.005821667
1506.639 | -0.006123844
1507.121 | -0.006319007
1507.604 | -0.00642949
1508.086 | -0.006493326
1508.568 | -0.006550466
1509.05 | -0.006630152
1509.532 | -0.006744525
1510.014 | -0.006887585
1510.496 | -0.007041687
1510.978 | -0.007185333
1511.461 | -0.007303495
1511.943 | -0.007390446
1512.425 | -0.007451378
1512.907 | -0.00750174
1513.389 | -0.007557646
1513.871 | -0.007635971
1514.353 | -0.007744328
1514.835 | -0.007883246
1515.318 | -0.008045664
1515.8 | -0.008219002
1516.282 | -0.008395149
1516.764 | -0.008572757
1517.246 | -0.008762543
1517.728 | -0.0089873
1518.21 | -0.009275527
1518.692 | -0.009651026
1519.175 | -0.010118992
1519.657 | -0.010660307
1520.139 | -0.011226636
1520.621 | -0.011748777
1521.103 | -0.012153074
1521.585 | -0.012385008
1522.067 | -0.012426558
1522.549 | -0.012302798
1523.031 | -0.012072432
1523.514 | -0.011807958
1523.996 | -0.011574931
1524.478 | -0.01141494
1524.96 | -0.011342624
1525.442 | -0.011349835
1525.924 | -0.011414021
1526.406 | -0.011511671
1526.889 | -0.011622639
1527.371 | -0.01173265
1527.853 | -0.011830268
1528.335 | -0.011902318
1528.817 | -0.011935657
1529.299 | -0.011917375
1529.781 | -0.0118442
1530.263 | -0.011725935
1530.745 | -0.011584221
1531.228 | -0.011448092
1531.71 | -0.011344015
1532.192 | -0.011288389
1532.674 | -0.011283502
1533.156 | -0.011319271
1533.638 | -0.011382012
1534.12 | -0.011462721
1534.603 | -0.011561539
1535.085 | -0.011687106
1535.567 | -0.01184905
1536.049 | -0.012049779
1536.531 | -0.012279055
1537.013 | -0.012513102
1537.495 | -0.01272192
1537.977 | -0.012875309
1538.459 | -0.012951355
1538.942 | -0.012940509
1539.424 | -0.012845221
1539.906 | -0.012674231
1540.388 | -0.012437085
1540.87 | -0.012140602
1541.352 | -0.011790127
1541.834 | -0.01139253
1542.317 | -0.010959275
1542.799 | -0.010506527
1543.281 | -0.010052334
1543.763 | -0.009611727
1544.245 | -0.009194362
1544.727 | -0.008804748
1545.209 | -0.008445865
1545.691 | -0.008123639
1546.173 | -0.007849765
1546.656 | -0.007639095
1547.138 | -0.007503905
1547.62 | -0.00744622
1548.102 | -0.007452011
1548.584 | -0.007491358
1549.066 | -0.007524901
1549.548 | -0.007514636
1550.031 | -0.00743593
1550.513 | -0.0072843
1550.995 | -0.007075596
1551.477 | -0.006837872
1551.959 | -0.006602302
1552.441 | -0.006393044
1552.923 | -0.006223433
1553.405 | -0.006098608
1553.887 | -0.006020421
1554.37 | -0.005994325
1554.852 | -0.006032418
1555.334 | -0.006151883
1555.816 | -0.006368432
1556.298 | -0.006687319
1556.78 | -0.007096033
1557.262 | -0.007559377
1557.745 | -0.00802176
1558.227 | -0.008416117
1558.709 | -0.008678956
1559.191 | -0.00876932
1559.673 | -0.008681713
1560.155 | -0.00844859
1560.637 | -0.008128939
1561.119 | -0.007788606
1561.601 | -0.00747985
1562.084 | -0.007228823
1562.566 | -0.007032388
1563.048 | -0.00686477
1563.53 | -0.006691946
1564.012 | -0.006488227
1564.494 | -0.006250904
1564.976 | -0.006006738
1565.458 | -0.005806541
1565.941 | -0.005709765
1566.423 | -0.005764064
1566.905 | -0.005986833
1567.387 | -0.006356699
1567.869 | -0.006816816
1568.351 | -0.007290075
1568.833 | -0.007700027
1569.315 | -0.007993311
1569.798 | -0.008153451
1570.28 | -0.008203615
1570.762 | -0.008196088
1571.244 | -0.008194218
1571.726 | -0.008251976
1572.208 | -0.008399633
1572.69 | -0.008638157
1573.172 | -0.008941984
1573.655 | -0.009266625
1574.137 | -0.009558889
1574.619 | -0.009767028
1575.101 | -0.009850521
1575.583 | -0.009787582
1576.065 | -0.009580324
1576.547 | -0.009254742
1577.029 | -0.008854133
1577.512 | -0.008429622
1577.994 | -0.00802753
1578.476 | -0.007681281
1578.958 | -0.00740774
1579.44 | -0.007207909
1579.922 | -0.007072045
1580.404 | -0.00698465
1580.886 | -0.006929691
1581.369 | -0.006893676
1581.851 | -0.006865565
1582.333 | -0.006835387
1582.815 | -0.006792204
1583.297 | -0.006723386
1583.779 | -0.006616619
1584.261 | -0.006462988
1584.743 | -0.006262146
1585.226 | -0.006024965
1585.708 | -0.00577374
1586.19 | -0.005538089
1586.672 | -0.005348358
1587.154 | -0.005227412
1587.636 | -0.005184541
1588.118 | -0.005211519
1588.6 | -0.005284267
1589.083 | -0.005368044
1589.565 | -0.005426485
1590.047 | -0.005430798
1590.529 | -0.005366493
1591.011 | -0.005237243
1591.493 | -0.005062833
1591.975 | -0.004872163
1592.457 | -0.004695954
1592.94 | -0.004557586
1593.422 | -0.00446962
1593.904 | -0.00443277
1594.386 | -0.004440986
1594.868 | -0.00448771
1595.35 | -0.004570688
1595.832 | -0.004693136
1596.314 | -0.004861124
1596.797 | -0.005076743
1597.279 | -0.005332196
1597.761 | -0.005607162
1598.243 | -0.005871012
1598.725 | -0.006091187
1599.207 | -0.006243477
1599.689 | -0.006320399
1600.171 | -0.006335053
1600.654 | -0.00631767
1601.136 | -0.006306979
1601.618 | -0.006338449
1602.1 | -0.006435071
1602.582 | -0.006602722
1603.064 | -0.006830964
1603.546 | -0.007098323
1604.028 | -0.007378892
1604.51 | -0.007648494
1604.993 | -0.007886783
1605.475 | -0.008078548
1605.957 | -0.008212976
1606.439 | -0.008283403
1606.921 | -0.008289931
1607.403 | -0.008240177
1607.885 | -0.008150406
1608.368 | -0.008043057
1608.85 | -0.007941255
1609.332 | -0.007861625
1609.814 | -0.0078089
1610.296 | -0.007774653
1610.778 | -0.007741467
1611.26 | -0.00769162
1611.742 | -0.007617055
1612.224 | -0.007525766
1612.707 | -0.007442015
1613.189 | -0.007399172
1613.671 | -0.007428246
1614.153 | -0.00754539
1614.635 | -0.007743273
1615.117 | -0.007989316
1615.599 | -0.008231951
1616.082 | -0.008414268
1616.564 | -0.00848986
1617.046 | -0.008437678
1617.528 | -0.008267637
1618.01 | -0.008015919
1618.492 | -0.007733221
1618.974 | -0.007469204
1619.456 | -0.007261353
1619.938 | -0.00712939
1620.421 | -0.007076004
1620.903 | -0.007090816
1621.385 | -0.007156734
1621.867 | -0.007255082
1622.349 | -0.007369923
1622.831 | -0.007488645
1623.313 | -0.007602997
1623.796 | -0.00770776
1624.278 | -0.007799694
1624.76 | -0.007876522
1625.242 | -0.007935985
1625.724 | -0.007974557
1626.206 | -0.007985687
1626.688 | -0.007959281
1627.17 | -0.007882111
1627.652 | -0.00774148
1628.135 | -0.007529707
1628.617 | -0.007249036
1629.099 | -0.006915272
1629.581 | -0.00655733
1630.063 | -0.006212145
1630.545 | -0.005917775
1631.027 | -0.005703335
1631.51 | -0.005583828
1631.992 | -0.005556559
1632.474 | -0.005603202
1632.956 | -0.005694428
1633.438 | -0.005796358
1633.92 | -0.005875957
1634.402 | -0.005906022
1634.884 | -0.005868462
1635.367 | -0.005756801
1635.849 | -0.005577786
1636.331 | -0.005352184
1636.813 | -0.005111501
1637.295 | -0.004891753
1637.777 | -0.0047254
1638.259 | -0.004630971
1638.741 | -0.004607864
1639.224 | -0.004632917
1639.706 | -0.004665126
1640.188 | -0.004655942
1640.67 | -0.004563248
1641.152 | -0.004365217
1641.634 | -0.004069014
1642.116 | -0.003708422
1642.598 | -0.00333499
1643.081 | -0.00300267
1643.563 | -0.002752765
1644.045 | -0.00260353
1644.527 | -0.002546033
1645.009 | -0.002546591
1645.491 | -0.00255509
1645.973 | -0.002516887
1646.455 | -0.00238505
1646.938 | -0.002131471
1647.42 | -0.001755857
1647.902 | -0.001287546
1648.384 | -0.00078346
1648.866 | -0.000319053
1649.348 | 2.53E-05
1649.83 | 0.000180737
1650.312 | 0.000104705
1650.795 | -0.00020531
1651.277 | -0.000703531
1651.759 | -0.001295869
1652.241 | -0.001853424
1652.723 | -0.002240202
1653.205 | -0.00234991
1653.687 | -0.002138591
1654.169 | -0.001634658
1654.651 | -0.000924559
1655.134 | -0.00012213
1655.616 | 0.000663664
1656.098 | 0.00134924
1656.58 | 0.001885804
1657.062 | 0.002257626
1657.544 | 0.002475551
1658.026 | 0.002567943
1658.509 | 0.002570602
1658.991 | 0.002518734
1659.473 | 0.002441075
1659.955 | 0.002357977
1660.437 | 0.002282416
1660.919 | 0.002223526
1661.401 | 0.002191422
1661.883 | 0.002199828
1662.365 | 0.002266051
1662.848 | 0.00240731
1663.33 | 0.00263356
1663.812 | 0.002941577
1664.294 | 0.003312009
1664.776 | 0.003712175
1665.258 | 0.004105112
1665.74 | 0.004459999
1666.223 | 0.00476294
1666.705 | 0.005020605
1667.187 | 0.00525855
1667.669 | 0.005511669
1668.151 | 0.005812959
1668.633 | 0.006182542
1669.115 | 0.006622399
1669.597 | 0.007117615
1670.079 | 0.00764313
1670.562 | 0.008171798
1671.044 | 0.008680969
1671.526 | 0.009154801
1672.008 | 0.009584826
1672.49 | 0.009969162
1672.972 | 0.010314826
1673.454 | 0.01064034
1673.937 | 0.010977005
1674.419 | 0.011366741
1674.901 | 0.011852283
1675.383 | 0.012462789
1675.865 | 0.01320187
1676.347 | 0.014042621
1676.829 | 0.014936606
1677.311 | 0.015831488
1677.793 | 0.016691874
1678.276 | 0.017510995
1678.758 | 0.018311975
1679.24 | 0.0191327
1679.722 | 0.020005919
1680.204 | 0.020938536
1680.686 | 0.021904852
1681.168 | 0.022853698
1681.651 | 0.023730237
1682.133 | 0.0245014
1682.615 | 0.025174955
1683.097 | 0.025804007
1683.579 | 0.026474979
1684.061 | 0.027281459
1684.543 | 0.028293942
1685.025 | 0.029536564
1685.507 | 0.030984826
1685.99 | 0.0325801
1686.472 | 0.034252604
1686.954 | 0.03594238
1687.436 | 0.037608238
1687.918 | 0.039228069
1688.4 | 0.040796174
1688.882 | 0.042320169
1689.365 | 0.043820985
1689.847 | 0.045333326
1690.329 | 0.046903399
1690.811 | 0.048579008
1691.293 | 0.050398257
1691.775 | 0.052377705
1692.257 | 0.054509727
1692.739 | 0.05677159
1693.221 | 0.059143666
1693.704 | 0.061630699
1694.186 | 0.064274481
1694.668 | 0.067150874
1695.15 | 0.070349136
1695.632 | 0.073938835
1696.114 | 0.077939905
1696.596 | 0.082314759
1697.078 | 0.086988151
1697.561 | 0.091886651
1698.043 | 0.096978537
1698.525 | 0.102294805
1699.007 | 0.107923825
1699.489 | 0.113980978
1699.971 | 0.120564265
1700.453 | 0.12771228
1700.935 | 0.135386198
1701.418 | 0.143486317
1701.9 | 0.15189544
1702.382 | 0.160523925
1702.864 | 0.169334383
1703.346 | 0.178340049
1703.828 | 0.18758074
1704.31 | 0.197093624
1704.792 | 0.206886633
1705.275 | 0.216924605
1705.757 | 0.227130355
1706.239 | 0.23739584
1706.721 | 0.247597735
1707.203 | 0.257612822
1707.685 | 0.26733176
1708.167 | 0.276670331
1708.649 | 0.285580917
1709.132 | 0.294056016
1709.614 | 0.30212083
1710.096 | 0.309810839
1710.578 | 0.317143462
1711.06 | 0.324093636
1711.542 | 0.330587788
1712.024 | 0.336520484
1712.506 | 0.341787767
1712.989 | 0.346321873
1713.471 | 0.350110843
1713.953 | 0.353192371
1714.435 | 0.355626776
1714.917 | 0.357466874
1715.399 | 0.358741088
1715.881 | 0.359460335
1716.363 | 0.359645986
1716.846 | 0.35935977
1717.328 | 0.358715812
1717.81 | 0.357864919
1718.292 | 0.356953298
1718.774 | 0.356077746
1719.256 | 0.355259645
1719.738 | 0.35444986
1720.22 | 0.353560047
1720.703 | 0.352503698
1721.185 | 0.351230938
1721.667 | 0.349743399
1722.149 | 0.348088436
1722.631 | 0.346341342
1723.113 | 0.344584219
1723.595 | 0.342893112
1724.077 | 0.341332483
1724.56 | 0.339958868
1725.042 | 0.338822161
1725.524 | 0.337963364
1726.006 | 0.337406591
1726.488 | 0.337152192
1726.97 | 0.337176362
1727.452 | 0.337440014
1727.934 | 0.337904596
1728.417 | 0.338548934
1728.899 | 0.339376331
1729.381 | 0.340411886
1729.863 | 0.341688146
1730.345 | 0.343230542
1730.827 | 0.345050254
1731.309 | 0.347149102
1731.791 | 0.349533324
1732.274 | 0.352229652
1732.756 | 0.355290394
1733.238 | 0.358783475
1733.72 | 0.362766854
1734.202 | 0.367258045
1734.684 | 0.372215091
1735.166 | 0.377543189
1735.648 | 0.383120228
1736.13 | 0.388834772
1736.613 | 0.39461107
1737.095 | 0.400415107
1737.577 | 0.406238685
1738.059 | 0.412076354
1738.541 | 0.417903352
1739.023 | 0.423669379
1739.505 | 0.429306803
1739.988 | 0.43474939
1740.47 | 0.439943936
1740.952 | 0.444849457
1741.434 | 0.449418643
1741.916 | 0.4535737
1742.398 | 0.45718939
1742.88 | 0.460097105
1743.362 | 0.462109787
1743.844 | 0.463060638
1744.327 | 0.462840441
1744.809 | 0.461417126
1745.291 | 0.458834901
1745.773 | 0.455195285
1746.255 | 0.450632011
1746.737 | 0.445287753
1747.219 | 0.4392963
1747.702 | 0.432771876
1748.184 | 0.425800028
1748.666 | 0.418433467
1749.148 | 0.410697167
1749.63 | 0.402597406
1750.112 | 0.394141628
1750.594 | 0.3853568
1751.076 | 0.376300696
1751.558 | 0.367056521
1752.041 | 0.357715485
1752.523 | 0.348350856
1753.005 | 0.339000158
1753.487 | 0.329662374
1753.969 | 0.320314934
1754.451 | 0.310940832
1754.933 | 0.301556597
1755.416 | 0.292229253
1755.898 | 0.283075658
1756.38 | 0.274243805
1756.862 | 0.265883679
1757.344 | 0.258121619
1757.826 | 0.251044468
1758.308 | 0.244700937
1758.79 | 0.239114286
1759.273 | 0.234301159
1759.755 | 0.230285147
1760.237 | 0.227103107
1760.719 | 0.224800179
1761.201 | 0.223419491
1761.683 | 0.222988466
1762.165 | 0.223507642
1762.647 | 0.224945907
1763.13 | 0.227242476
1763.612 | 0.230313337
1764.094 | 0.234063435
1764.576 | 0.238396225
1765.058 | 0.243219522
1765.54 | 0.248448618
1766.022 | 0.254002098
1766.504 | 0.259792404
1766.987 | 0.265716194
1767.469 | 0.271645225
1767.951 | 0.277424069
1768.433 | 0.282879761
1768.915 | 0.287837811
1769.397 | 0.292145619
1769.879 | 0.295693487
1770.361 | 0.298426066
1770.844 | 0.300342592
1771.326 | 0.30148471
1771.808 | 0.301915239
1772.29 | 0.301693042
1772.772 | 0.30085299
1773.254 | 0.299396654
1773.736 | 0.297295985
1774.218 | 0.294507257
1774.701 | 0.290988523
1775.183 | 0.286712875
1775.665 | 0.281676482
1776.147 | 0.275900771
1776.629 | 0.269428505
1777.111 | 0.262322301
1777.593 | 0.254660394
1778.075 | 0.246535877
1778.557 | 0.238055297
1779.04 | 0.229340719
1779.522 | 0.220526473
1780.004 | 0.21175727
1780.486 | 0.203179006
1780.968 | 0.194929139
1781.45 | 0.187125389
1781.932 | 0.179857967
1782.415 | 0.173186353
1782.897 | 0.167142732
1783.379 | 0.161737536
1783.861 | 0.156964965
1784.343 | 0.152807218
1784.825 | 0.149235858
1785.307 | 0.146211983
1785.789 | 0.143687745
1786.271 | 0.141611162
1786.754 | 0.139930683
1787.236 | 0.138600767
1787.718 | 0.137583966
1788.2 | 0.136849868
1788.682 | 0.136373752
1789.164 | 0.136132437
1789.646 | 0.136103322
1790.129 | 0.136264914
1790.611 | 0.136597761
1791.093 | 0.137085576
1791.575 | 0.137715476
1792.057 | 0.138480356
1792.539 | 0.139379469
1793.021 | 0.140424171
1793.503 | 0.141641184
1793.985 | 0.143075907
1794.468 | 0.144790372
1794.95 | 0.146853181
1795.432 | 0.149327042
1795.914 | 0.152254104
1796.396 | 0.155646129
1796.878 | 0.159485017
1797.36 | 0.163732392
1797.843 | 0.168346956
1798.325 | 0.173303093
1798.807 | 0.178598561
1799.289 | 0.184251491
1799.771 | 0.190282167
1800.253 | 0.196689123
1800.735 | 0.203425998
1801.217 | 0.210389325
1801.699 | 0.217420426
1802.182 | 0.224319232
1802.664 | 0.230867233
1803.146 | 0.236849467
1803.628 | 0.242073837
1804.11 | 0.246386495
1804.592 | 0.249681844
1805.074 | 0.251908365
1805.557 | 0.25306761
1806.039 | 0.253205393
1806.521 | 0.25239496
1807.003 | 0.250719538
1807.485 | 0.248257122
1807.967 | 0.245073334
1808.449 | 0.241225007
1808.931 | 0.236768533
1809.413 | 0.231766494
1809.896 | 0.226290486
1810.378 | 0.220417089
1810.86 | 0.214216944
1811.342 | 0.207747182
1811.824 | 0.201044457
1812.306 | 0.194128095
1812.788 | 0.187005399
1813.271 | 0.17968198
1813.753 | 0.172172413
1814.235 | 0.164505557
1814.717 | 0.156729246
1815.199 | 0.148909361
1815.681 | 0.141126621
1816.163 | 0.133466249
1816.645 | 0.126008301
1817.127 | 0.118814648
1817.61 | 0.1119197
1818.092 | 0.10532822
1818.574 | 0.099021284
1819.056 | 0.09296899
1819.538 | 0.087144521
1820.02 | 0.081533972
1820.502 | 0.076138251
1820.984 | 0.070967887
1821.467 | 0.066033739
1821.949 | 0.061337886
1822.431 | 0.056871478
1822.913 | 0.052617944
1823.395 | 0.048563174
1823.877 | 0.0447045
1824.359 | 0.04105607
1824.841 | 0.037645207
1825.324 | 0.03450333
1825.806 | 0.031652514
1826.288 | 0.029095259
1826.77 | 0.026812905
1827.252 | 0.024771333
1827.734 | 0.022934196
1828.216 | 0.021275252
1828.698 | 0.01978555
1829.181 | 0.018471805
1829.663 | 0.017345265
1830.145 | 0.016405973
1830.627 | 0.015630711
1831.109 | 0.014969359
1831.591 | 0.014352845
1832.073 | 0.01371082
1832.555 | 0.012991168
1833.038 | 0.012173282
1833.52 | 0.011271597
1834.002 | 0.010326527
1834.484 | 0.009388263
1834.966 | 0.008499829
1835.448 | 0.007685259
1835.93 | 0.006948805
1836.412 | 0.00628317
1836.895 | 0.005680971
1837.377 | 0.005144525
1837.859 | 0.004687548
1838.341 | 0.004327953
1838.823 | 0.004075573
1839.305 | 0.003921239
1839.787 | 0.003833128
1840.269 | 0.003760765
1840.752 | 0.003649435
1841.234 | 0.003454253
1841.716 | 0.003153465
1842.198 | 0.002752769
1842.68 | 0.002283654
1843.162 | 0.001793923
1843.644 | 0.001336158
1844.126 | 0.00095464
1844.609 | 0.000676536
1845.091 | 0.000505523
1845.573 | 0.000420711
1846.055 | 0.000381995
1846.537 | 0.000340267
1847.019 | 0.000248626
1847.501 | 7.64E-05
1847.983 | -0.000182039
1848.466 | -0.000505342
1848.948 | -0.000851516
1849.43 | -0.00117269
1849.912 | -0.001432326
1850.394 | -0.001617055
1850.876 | -0.001739392
1851.358 | -0.001830343
1851.84 | -0.001922901
1852.323 | -0.002037306
1852.805 | -0.002173312
1853.287 | -0.002313181
1853.769 | -0.002433958
1854.251 | -0.002518301
1854.733 | -0.00256433
1855.215 | -0.002581627
1855.697 | -0.002580195
1856.18 | -0.00255963
1856.662 | -0.002502965
1857.144 | -0.002383852
1857.626 | -0.002182988
1858.108 | -0.001904336
1858.59 | -0.001585567
1859.072 | -0.001291386
1859.554 | -0.001094125
1860.036 | -0.001047102
1860.519 | -0.001166642
1861.001 | -0.001427808
1861.483 | -0.00178051
1861.965 | -0.002174316
1862.447 | -0.002579161
1862.929 | -0.002994195
1863.411 | -0.003436864
1863.894 | -0.003920442
1864.376 | -0.004434686
1864.858 | -0.004939276
1865.34 | -0.00537851
1865.822 | -0.005707295
1866.304 | -0.005922219
1866.786 | -0.006071202
1867.268 | -0.00624378
1867.75 | -0.006536637
1868.233 | -0.007012853
1868.715 | -0.007671541
1869.197 | -0.008444656
1869.679 | -0.009219042
1870.161 | -0.009879693
1870.643 | -0.010349603
1871.125 | -0.010611543
1871.608 | -0.010702676
1872.09 | -0.010689074
1872.572 | -0.010633128
1873.054 | -0.010571168
1873.536 | -0.010509129
1874.018 | -0.010434386
1874.5 | -0.010335759
1874.982 | -0.010216984
1875.464 | -0.010096319
1875.947 | -0.009995954
1876.429 | -0.009925878
1876.911 | -0.009878116
1877.393 | -0.009832132
1877.875 | -0.009771522
1878.357 | -0.009702041
1878.839 | -0.009658693
1879.322 | -0.009695675
1879.804 | -0.009858868
1880.286 | -0.0101614
1880.768 | -0.010566048
1881.25 | -0.010993124
1881.732 | -0.011346137
1882.214 | -0.011549254
1882.696 | -0.011574128
1883.179 | -0.011447593
1883.661 | -0.011235495
1884.143 | -0.011011201
1884.625 | -0.010824916
1885.107 | -0.0106884
1885.589 | -0.01058266
1886.071 | -0.01048052
1886.553 | -0.010374651
1887.036 | -0.010290739
1887.518 | -0.010280387
1888 | -0.010397744
1888.482 | -0.010671121
1888.964 | -0.01108469
1889.446 | -0.011581537
1889.928 | -0.012088701
1890.41 | -0.012549538
1890.893 | -0.012949314
1891.375 | -0.013321805
1891.857 | -0.013728706
1892.339 | -0.014228302
1892.821 | -0.01484257
1893.303 | -0.015541198
1893.785 | -0.016249397
1894.267 | -0.016874171
1894.75 | -0.017337837
1895.232 | -0.017602103
1895.714 | -0.017673494
1896.196 | -0.017590335
1896.678 | -0.017397395
1897.16 | -0.017126225
1897.642 | -0.016787053
1898.124 | -0.016376397
1898.607 | -0.015897453
1899.089 | -0.015374399
1899.571 | -0.014858938
1900.053 | -0.014419145
1900.535 | -0.01411747
1901.017 | -0.013986961
1901.499 | -0.014018133
1901.981 | -0.014161482
1902.464 | -0.014346644
1902.946 | -0.014507478
1903.428 | -0.01460716
1903.91 | -0.014646152
1904.392 | -0.014654407
1904.874 | -0.014674626
1905.356 | -0.014736717
1905.838 | -0.014847018
1906.321 | -0.014985437
1906.803 | -0.015121906
1907.285 | -0.015236152
1907.767 | -0.015333462
1908.249 | -0.015449256
1908.731 | -0.015635115
1909.213 | -0.015934353
1909.695 | -0.016355102
1910.177 | -0.016856374
1910.66 | -0.017349121
1911.142 | -0.017722
1911.624 | -0.017878663
1912.106 | -0.017771694
1912.588 | -0.017428265
1913.07 | -0.016947286
1913.552 | -0.016476069
1914.035 | -0.016168728
1914.517 | -0.016145289
1914.999 | -0.016459326
1915.481 | -0.017088208
1915.963 | -0.017944698
1916.445 | -0.018903878
1916.927 | -0.019835444
1917.409 | -0.020631357
1917.891 | -0.021219748
1918.374 | -0.02156369
1918.856 | -0.021652664
1919.338 | -0.021492765
1919.82 | -0.021096794
1920.302 | -0.020489923
1920.784 | -0.019714611
1921.266 | -0.018839546
1921.749 | -0.017958678
1922.231 | -0.017183077
1922.713 | -0.016620365
1923.195 | -0.016355116
1923.677 | -0.016423301
1924.159 | -0.016807297
1924.641 | -0.017433889
1925.123 | -0.018193707
1925.605 | -0.018964132
1926.088 | -0.019632752
1926.57 | -0.020120212
1927.052 | -0.020389252
1927.534 | -0.020441908
1928.016 | -0.020313799
1928.498 | -0.020057946
1928.98 | -0.019729204
1929.463 | -0.019369962
1929.945 | -0.019007452
1930.427 | -0.018650125
1930.909 | -0.018295317
1931.391 | -0.017932818
1931.873 | -0.017553231
1932.355 | -0.017149547
1932.837 | -0.016719412
1933.319 | -0.016261096
1933.802 | -0.015777566
1934.284 | -0.015276057
1934.766 | -0.014777326
1935.248 | -0.014320935
1935.73 | -0.013969354
1936.212 | -0.013803996
1936.694 | -0.013913759
1937.177 | -0.014371549
1937.659 | -0.015212991
1938.141 | -0.016414912
1938.623 | -0.017889717
1939.105 | -0.019491683
1939.587 | -0.021043989
1940.069 | -0.022375726
1940.551 | -0.023359971
1941.033 | -0.023941286
1941.516 | -0.024143743
1941.998 | -0.024058792
1942.48 | -0.023819582
1942.962 | -0.023564638
1943.444 | -0.023404219
1943.926 | -0.023397776
1944.408 | -0.023542683
1944.891 | -0.023773877
1945.373 | -0.023991093
1945.855 | -0.024076891
1946.337 | -0.023930029
1946.819 | -0.023487222
1947.301 | -0.022736646
1947.783 | -0.02172668
1948.265 | -0.020554654
1948.747 | -0.019354125
1949.23 | -0.018267434
1949.712 | -0.017418424
1950.194 | -0.016886051
1950.676 | -0.016683956
1951.158 | -0.016754441
1951.64 | -0.016977372
1952.122 | -0.017199221
1952.604 | -0.017263589
1953.087 | -0.01705648
1953.569 | -0.01653398
1954.051 | -0.01574042
1954.533 | -0.014795463
1955.015 | -0.013868386
1955.497 | -0.013132986
1955.979 | -0.012727325
1956.461 | -0.012724048
1956.944 | -0.013122812
1957.426 | -0.01385786
1957.908 | -0.014825507
1958.39 | -0.0159138
1958.872 | -0.01703366
1959.354 | -0.018129676
1959.836 | -0.019180598
1960.318 | -0.020182066
1960.801 | -0.021129265
1961.283 | -0.022004466
1961.765 | -0.02278094
1962.247 | -0.023423076
1962.729 | -0.023900671
1963.211 | -0.024186249
1963.693 | -0.024251502
1964.175 | -0.024056487
1964.658 | -0.023545332
1965.14 | -0.022654632
1965.622 | -0.021341194
1966.104 | -0.019613919
1966.586 | -0.017575672
1967.068 | -0.015435075
1967.55 | -0.013496934
1968.032 | -0.012097575
1968.515 | -0.011533522
1968.997 | -0.011976287
1969.479 | -0.013418681
1969.961 | -0.015655713
1970.443 | -0.018315282
1970.925 | -0.020929242
1971.407 | -0.023036147
1971.889 | -0.024288842
1972.372 | -0.024533029
1972.854 | -0.023834741
1973.336 | -0.022444158
1973.818 | -0.02070134
1974.3 | -0.01893129
1974.782 | -0.017339159
1975.264 | -0.015973868
1975.746 | -0.014741915
1976.229 | -0.013493227
1976.711 | -0.012121214
1977.193 | -0.010646507
1977.675 | -0.009224625
1978.157 | -0.008089956
1978.639 | -0.007446981
1979.121 | -0.007380874
1979.603 | -0.007826766
1980.086 | -0.008604925
1980.568 | -0.009503549
1981.05 | -0.010364595
1981.532 | -0.011126999
1982.014 | -0.011834148
1982.496 | -0.012583179
1982.978 | -0.01346867
1983.46 | -0.014522363
1983.943 | -0.015704923
1984.425 | -0.016917854
1984.907 | -0.018057168
1985.389 | -0.019047081
1985.871 | -0.019861562
1986.353 | -0.020509964
1986.835 | -0.02100534
1987.317 | -0.02133188
1987.8 | -0.02144091
1988.282 | -0.02127018
1988.764 | -0.020790513
1989.246 | -0.020038358
1989.728 | -0.019138694
1990.21 | -0.018275127
1990.692 | -0.017644881
1991.174 | -0.017399087
1991.656 | -0.017610808
1992.139 | -0.018272059
1992.621 | -0.019322767
1993.103 | -0.020679493
1993.585 | -0.022255318
1994.067 | -0.023948166
1994.549 | -0.025619846
1995.031 | -0.027079429
1995.514 | -0.028100675
1995.996 | -0.028473644
1996.478 | -0.028086877