## Sheet1
Wavenumber (cm^-1) | 1.8M
400.1635 | 0.308196972
400.6456 | 0.285195792
401.1277 | 0.258493581
401.6098 | 0.228872201
402.0919 | 0.198691592
402.5741 | 0.171525778
403.0562 | 0.151204132
403.5383 | 0.14071212
404.0204 | 0.141429481
404.5026 | 0.15285109
404.9847 | 0.172682395
405.4668 | 0.197199585
405.9489 | 0.221891145
406.4311 | 0.242429379
406.9132 | 0.255753109
407.3953 | 0.260786253
407.8774 | 0.258425064
408.3596 | 0.250928955
408.8417 | 0.241148866
409.3238 | 0.23189371
409.8059 | 0.225458635
410.2881 | 0.223216739
410.7702 | 0.22532351
411.2523 | 0.230710425
411.7344 | 0.237451462
412.2166 | 0.243393098
412.6987 | 0.246778405
413.1808 | 0.246652508
413.6629 | 0.243000481
414.1451 | 0.23661175
414.6272 | 0.228742449
415.1093 | 0.220655501
415.5914 | 0.21323594
416.0735 | 0.206838551
416.5557 | 0.201387635
417.0378 | 0.196605539
417.5199 | 0.19221076
418.0021 | 0.187987174
418.4842 | 0.183734074
418.9663 | 0.179186304
419.4484 | 0.173992314
419.9305 | 0.167841186
420.4127 | 0.160697005
420.8948 | 0.153004562
421.3769 | 0.145697098
421.8591 | 0.139971758
422.3412 | 0.136924375
422.8233 | 0.137204354
423.3054 | 0.140815065
423.7876 | 0.147110776
424.2697 | 0.154991561
424.7518 | 0.163232314
425.2339 | 0.170836527
425.7161 | 0.177255653
426.1982 | 0.18238739
426.6803 | 0.18635577
427.1624 | 0.189204342
427.6446 | 0.190672187
428.1267 | 0.190188484
428.6088 | 0.187095428
429.0909 | 0.180999069
429.5731 | 0.172057782
430.0552 | 0.161058485
430.5373 | 0.149238808
431.0194 | 0.137954691
431.5016 | 0.128345046
431.9837 | 0.121113071
432.4658 | 0.116464424
432.9479 | 0.114195777
433.4301 | 0.113837857
433.9122 | 0.114807308
434.3943 | 0.116489054
434.8764 | 0.118261376
435.3586 | 0.119502253
435.8407 | 0.119624393
436.3228 | 0.118168314
436.8049 | 0.114929311
437.287 | 0.110056486
437.7692 | 0.104076433
438.2513 | 0.097795553
438.7334 | 0.092113039
439.2155 | 0.087793359
439.6977 | 0.085283433
440.1798 | 0.084639095
440.6619 | 0.085596256
441.144 | 0.087738556
441.6262 | 0.090675354
442.1083 | 0.094130251
442.5904 | 0.097911068
443.0725 | 0.101800723
443.5547 | 0.105458749
444.0368 | 0.108398173
444.5189 | 0.110071566
445.001 | 0.11002334
445.4832 | 0.108044
445.9653 | 0.104258473
446.4474 | 0.09911035
446.9295 | 0.093254093
447.4117 | 0.087388093
447.8938 | 0.08209421
448.3759 | 0.077731593
448.858 | 0.074425978
449.3401 | 0.072154344
449.8223 | 0.070858234
450.3044 | 0.070525674
450.7865 | 0.071180581
451.2686 | 0.072795582
451.7508 | 0.075165217
452.2329 | 0.077830108
452.715 | 0.080097362
453.1971 | 0.081171713
453.6793 | 0.080353753
454.1614 | 0.077254664
454.6435 | 0.071937924
455.1256 | 0.06494286
455.6078 | 0.057150425
456.0899 | 0.049525973
456.572 | 0.042833409
457.0541 | 0.037423831
457.5363 | 0.033196959
458.0184 | 0.029715896
458.5005 | 0.026437174
458.9826 | 0.022954788
459.4648 | 0.019186365
459.9469 | 0.015423512
460.429 | 0.012231955
460.9111 | 0.010226504
461.3933 | 0.009836587
461.8754 | 0.011161772
462.3575 | 0.013972982
462.8396 | 0.01782925
463.3218 | 0.022221308
463.8039 | 0.026703429
464.286 | 0.030902348
464.7681 | 0.034491195
465.2503 | 0.03712506
465.7324 | 0.038419054
466.2145 | 0.03799699
466.6967 | 0.035641763
467.1788 | 0.031487806
467.6609 | 0.026174507
468.143 | 0.020836432
468.6251 | 0.016886967
469.1073 | 0.015641594
469.5894 | 0.01793765
470.0715 | 0.023885075
470.5536 | 0.032832914
471.0358 | 0.043541318
471.5179 | 0.054503046
472 | 0.064300033
472.4821 | 0.071891843
472.9643 | 0.076729529
473.4464 | 0.078698752
473.9285 | 0.077945941
474.4106 | 0.074698875
474.8928 | 0.069155675
475.3749 | 0.061482613
475.857 | 0.051896882
476.3391 | 0.040772992
476.8213 | 0.028713828
477.3034 | 0.016541798
477.7855 | 0.005214742
478.2676 | -0.00430618
478.7498 | -0.011220297
479.2319 | -0.01503049
479.714 | -0.0156414
480.1961 | -0.013360495
480.6783 | -0.008806314
481.1604 | -0.002755185
481.6425 | 0.004000257
482.1246 | 0.010738984
482.6068 | 0.016839922
483.0889 | 0.02179023
483.571 | 0.025192491
484.0531 | 0.026795477
484.5352 | 0.026522169
485.0174 | 0.024482988
485.4995 | 0.020953456
485.9816 | 0.016336596
486.4637 | 0.01111134
486.9459 | 0.005797673
487.428 | 0.000919236
487.9101 | -0.003025755
488.3922 | -0.005603844
488.8744 | -0.006487796
489.3565 | -0.005495967
489.8386 | -0.002622292
490.3207 | 0.001948894
490.8029 | 0.007848681
491.285 | 0.014558571
491.7671 | 0.021473607
492.2492 | 0.027985962
492.7314 | 0.033569464
493.2135 | 0.037842204
493.6956 | 0.040592344
494.1777 | 0.041767444
494.6599 | 0.041451382
495.142 | 0.039823261
495.6241 | 0.03713381
496.1062 | 0.033683168
496.5883 | 0.02980517
497.0705 | 0.025855213
497.5526 | 0.022189062
498.0347 | 0.019137209
498.5168 | 0.016972277
498.999 | 0.015874145
499.4811 | 0.015903814
499.9632 | 0.016985971
500.4454 | 0.018907023
500.9275 | 0.021331275
501.4096 | 0.023836528
501.8917 | 0.025967068
502.3738 | 0.027313284
502.856 | 0.027591475
503.3381 | 0.026705384
503.8202 | 0.024767207
504.3024 | 0.022061409
504.7845 | 0.018972986
505.2666 | 0.015902993
505.7487 | 0.013201012
506.2308 | 0.011127552
506.713 | 0.00985159
507.1951 | 0.009466645
507.6772 | 0.010009182
508.1594 | 0.011471853
508.6415 | 0.013795954
509.1236 | 0.016859787
509.6057 | 0.020472456
510.0878 | 0.024390127
510.57 | 0.028352583
511.0521 | 0.032136943
511.5342 | 0.035599888
512.0164 | 0.038693311
512.4985 | 0.041442028
512.9806 | 0.04389574
513.4627 | 0.046077232
513.9448 | 0.047955007
514.4269 | 0.049455588
514.9091 | 0.050515854
515.3912 | 0.05115051
515.8734 | 0.051504593
516.3555 | 0.051860165
516.8376 | 0.052582813
517.3197 | 0.05402506
517.8018 | 0.056414366
518.2839 | 0.059770656
518.7661 | 0.063882907
519.2482 | 0.068356868
519.7303 | 0.072707979
520.2125 | 0.076473595
520.6946 | 0.079309996
521.1767 | 0.081048946
521.6588 | 0.081715701
522.141 | 0.081498782
522.6231 | 0.080689266
523.1052 | 0.079603958
523.5873 | 0.078511655
524.0695 | 0.077582796
524.5516 | 0.076872739
525.0337 | 0.076340977
525.5158 | 0.075902397
525.9979 | 0.075484523
526.4801 | 0.075079317
526.9622 | 0.074761266
527.4443 | 0.074663398
527.9265 | 0.07492222
528.4086 | 0.075613254
528.8907 | 0.076709989
529.3728 | 0.078079003
529.855 | 0.079519206
530.3371 | 0.080830613
530.8192 | 0.081882137
531.3013 | 0.082653117
531.7834 | 0.083224467
532.2656 | 0.083725897
532.7477 | 0.084262095
533.2299 | 0.084857818
533.7119 | 0.085441232
534.1941 | 0.085877864
534.6762 | 0.086036666
535.1583 | 0.085855305
535.6404 | 0.085380558
536.1226 | 0.084762465
536.6047 | 0.084207044
537.0868 | 0.083909586
537.569 | 0.083993696
538.0511 | 0.084481813
538.5332 | 0.085298443
539.0153 | 0.086303169
539.4974 | 0.087329371
539.9796 | 0.088220459
540.4617 | 0.088853524
540.9438 | 0.08915943
541.426 | 0.089133991
541.9081 | 0.088853859
542.3902 | 0.088476272
542.8723 | 0.08822497
543.3544 | 0.088349436
543.8365 | 0.089073244
544.3187 | 0.090543728
544.8008 | 0.09280692
545.283 | 0.095818301
545.7651 | 0.099489964
546.2472 | 0.103753013
546.7293 | 0.108610133
547.2114 | 0.114152188
547.6935 | 0.120534453
548.1757 | 0.127925874
548.6578 | 0.136458769
549.14 | 0.14621418
549.6221 | 0.157250821
550.1042 | 0.169672931
550.5863 | 0.18370226
551.0684 | 0.199707782
551.5505 | 0.218176113
552.0327 | 0.239606944
552.5148 | 0.264374677
552.9969 | 0.292587861
553.4791 | 0.323976858
553.9612 | 0.357820502
554.4433 | 0.392897739
554.9254 | 0.427452875
555.4075 | 0.45918794
555.8896 | 0.48535513
556.3718 | 0.503065976
556.8539 | 0.509876698
557.3361 | 0.504518038
557.8182 | 0.487399695
558.3003 | 0.460549741
558.7824 | 0.427001453
559.2645 | 0.389987821
559.7467 | 0.352300253
560.2288 | 0.315979079
560.7109 | 0.282271803
561.1931 | 0.251761877
561.6752 | 0.224568858
562.1573 | 0.200559406
562.6394 | 0.179515899
563.1216 | 0.161243306
563.6036 | 0.145590834
564.0858 | 0.132414245
564.5679 | 0.121506904
565.05 | 0.112552064
565.5322 | 0.105117633
566.0143 | 0.098710165
566.4964 | 0.092863962
566.9785 | 0.087231154
567.4607 | 0.081640076
567.9428 | 0.076094839
568.4249 | 0.070725235
568.907 | 0.06570749
569.3892 | 0.061188891
569.8713 | 0.05724398
570.3534 | 0.053865928
570.8356 | 0.05098802
571.3176 | 0.04851524
571.7998 | 0.046349388
572.2819 | 0.044406066
572.764 | 0.04261905
573.2462 | 0.040945579
573.7283 | 0.03936972
574.2104 | 0.037904015
574.6925 | 0.036587275
575.1747 | 0.035467774
575.6568 | 0.034581321
576.1389 | 0.033927382
576.621 | 0.033458398
577.1031 | 0.033084156
577.5853 | 0.032698729
578.0674 | 0.03221161
578.5496 | 0.031576045
579.0317 | 0.030800313
579.5138 | 0.029941353
579.9959 | 0.029084599
580.478 | 0.028322887
580.9601 | 0.027740026
581.4423 | 0.027407496
581.9244 | 0.027381586
582.4065 | 0.027698981
582.8887 | 0.028363903
583.3708 | 0.029329735
583.8529 | 0.030491757
584.335 | 0.031696393
584.8171 | 0.032774298
585.2993 | 0.033588884
585.7814 | 0.034077649
586.2635 | 0.034268385
586.7457 | 0.034260863
587.2278 | 0.034177188
587.7099 | 0.034103626
588.192 | 0.034049796
588.6741 | 0.033945638
589.1563 | 0.033681417
589.6384 | 0.03316732
590.1205 | 0.032389844
590.6027 | 0.031427703
591.0848 | 0.030426207
591.5669 | 0.029539544
592.049 | 0.028867212
592.5311 | 0.028413621
593.0132 | 0.028089331
593.4954 | 0.027752872
593.9775 | 0.027268852
594.4597 | 0.026561651
594.9418 | 0.025636008
595.4239 | 0.024561178
595.906 | 0.023427966
596.3881 | 0.022301867
596.8702 | 0.021193833
597.3524 | 0.020063014
597.8345 | 0.018843079
598.3167 | 0.017480353
598.7988 | 0.015965408
599.2809 | 0.014343152
599.763 | 0.0127049
600.2451 | 0.011162995
600.7273 | 0.009825221
601.2094 | 0.008774232
601.6915 | 0.008058892
602.1736 | 0.007691079
602.6558 | 0.007647602
603.1379 | 0.007870092
603.62 | 0.008271366
604.1021 | 0.008745562
604.5842 | 0.009189883
605.0664 | 0.009525353
605.5485 | 0.009715462
606.0306 | 0.00976861
606.5128 | 0.009723818
606.9949 | 0.009624956
607.477 | 0.009494005
607.9591 | 0.00931852
608.4413 | 0.009060118
608.9233 | 0.00867798
609.4055 | 0.008159986
609.8876 | 0.007538855
610.3698 | 0.006887049
610.8519 | 0.006288444
611.334 | 0.005799595
611.8162 | 0.005418207
612.2982 | 0.005075211
612.7804 | 0.004654525
613.2625 | 0.004034378
613.7446 | 0.003134043
614.2267 | 0.001950061
614.7089 | 0.00056388
615.191 | -0.000874272
615.6731 | -0.002182655
616.1553 | -0.003191207
616.6374 | -0.00377694
617.1195 | -0.003885751
617.6016 | -0.00353824
618.0837 | -0.002823116
618.5659 | -0.001881002
619.048 | -0.000879943
619.5302 | 1.29E-05
620.0122 | 0.000663756
620.4944 | 0.000997456
620.9765 | 0.001013544
621.4586 | 0.000782739
621.9407 | 0.000423905
622.4229 | 6.98E-05
622.905 | -0.00017085
623.3871 | -0.00023815
623.8693 | -0.000127189
624.3514 | 0.000125879
624.8335 | 0.000466943
625.3156 | 0.000844847
625.7977 | 0.001219965
626.2798 | 0.001556536
626.762 | 0.001810464
627.2441 | 0.001919389
627.7262 | 0.001808333
628.2084 | 0.001412837
628.6905 | 0.000709435
629.1726 | -0.000258163
629.6547 | -0.001373498
630.1368 | -0.002467569
630.619 | -0.003360177
631.1011 | -0.003910218
631.5833 | -0.004054388
632.0654 | -0.003822952
632.5475 | -0.003325026
633.0296 | -0.002713494
633.5117 | -0.002140187
633.9938 | -0.001719657
634.476 | -0.001510379
634.9581 | -0.00151317
635.4402 | -0.001685462
635.9224 | -0.00195781
636.4045 | -0.002251147
636.8866 | -0.002490284
637.3687 | -0.002614108
637.8508 | -0.002587373
638.333 | -0.002412447
638.8151 | -0.002135048
639.2972 | -0.001841425
639.7794 | -0.00164159
640.2615 | -0.001639981
640.7436 | -0.001902532
641.2257 | -0.002429669
641.7078 | -0.003148875
642.1899 | -0.003925692
642.6721 | -0.004597257
643.1542 | -0.005012394
643.6364 | -0.005069541
644.1185 | -0.004738669
644.6006 | -0.004063358
645.0827 | -0.003145902
645.5648 | -0.002119924
646.047 | -0.001124139
646.5291 | -0.000279733
647.0112 | 0.000322652
647.4933 | 0.000629075
647.9755 | 0.000624296
648.4576 | 0.000332892
648.9397 | -0.00018356
649.4219 | -0.00083056
649.9039 | -0.001491372
650.3861 | -0.002046864
650.8682 | -0.002396777
651.3503 | -0.002481642
651.8325 | -0.002298341
652.3146 | -0.001900811
652.7967 | -0.00138928
653.2788 | -0.000886476
653.761 | -0.000511335
654.2431 | -0.000354051
654.7252 | -0.000462088
655.2073 | -0.000833276
655.6895 | -0.00142032
656.1716 | -0.002138257
656.6537 | -0.002876179
657.1359 | -0.003510038
657.6179 | -0.003919217
658.1001 | -0.004006291
658.5822 | -0.003720238
659.0643 | -0.003074979
659.5464 | -0.002158975
660.0286 | -0.001126343
660.5107 | -0.000167836
660.9928 | 0.000531868
661.475 | 0.000842491
661.957 | 0.000721575
662.4392 | 0.000225578
662.9213 | -0.000509509
663.4034 | -0.001309925
663.8856 | -0.002012255
664.3677 | -0.002503139
664.8499 | -0.002736044
665.3319 | -0.002723407
665.8141 | -0.002514097
666.2962 | -0.002166719
666.7783 | -0.001730834
667.2604 | -0.001242463
667.7426 | -0.000731636
668.2247 | -0.000232673
668.7068 | 0.000211554
669.189 | 0.000555652
669.6711 | 0.000767819
670.1532 | 0.000843009
670.6353 | 0.000806972
671.1174 | 0.000708447
671.5996 | 0.000601862
672.0817 | 0.000530893
672.5638 | 0.000518424
673.0459 | 0.000571909
673.5281 | 0.000696084
674.0102 | 0.0009106
674.4923 | 0.001255004
674.9744 | 0.001778004
675.4565 | 0.002513625
675.9387 | 0.003452309
676.4208 | 0.004523712
676.903 | 0.005605482
677.3851 | 0.006553818
677.8672 | 0.007247986
678.3493 | 0.007631117
678.8314 | 0.007726719
679.3136 | 0.007627727
679.7957 | 0.007460138
680.2778 | 0.007337033
680.7599 | 0.007322893
681.2421 | 0.007419985
681.7242 | 0.007584123
682.2063 | 0.007758495
682.6885 | 0.007910449
683.1705 | 0.008053187
683.6527 | 0.008244753
684.1348 | 0.008563941
684.6169 | 0.009076223
685.0991 | 0.009801383
685.5812 | 0.010697556
686.0633 | 0.011665507
686.5454 | 0.012573767
687.0276 | 0.013291526
687.5096 | 0.013723646
687.9918 | 0.013835604
688.4739 | 0.013661996
688.9561 | 0.01330045
689.4382 | 0.012886311
689.9203 | 0.012559661
690.4025 | 0.012428643
690.8845 | 0.012539756
691.3667 | 0.012865716
691.8488 | 0.013314779
692.3309 | 0.013761008
692.813 | 0.01408791
693.2952 | 0.014229143
693.7773 | 0.014192567
694.2594 | 0.014055927
694.7416 | 0.013939722
695.2236 | 0.013964136
695.7058 | 0.014208038
696.1879 | 0.014686604
696.67 | 0.015353484
697.1522 | 0.016125855
697.6343 | 0.016917677
698.1165 | 0.017671133
698.5985 | 0.018370589
699.0807 | 0.019037332
699.5627 | 0.019711606
700.0449 | 0.020432841
700.527 | 0.021225985
701.0092 | 0.022100396
701.4913 | 0.023058087
701.9734 | 0.024100792
702.4556 | 0.025233116
702.9376 | 0.026457747
703.4198 | 0.027765079
703.9019 | 0.029128743
704.384 | 0.030508358
704.8661 | 0.031864048
705.3483 | 0.033174412
705.8304 | 0.034452299
706.3125 | 0.035749588
706.7947 | 0.037148614
707.2768 | 0.038746282
707.7589 | 0.040638274
708.241 | 0.042911787
708.7231 | 0.045648853
709.2053 | 0.048941224
709.6874 | 0.052903791
710.1696 | 0.057683246
710.6516 | 0.063451688
711.1338 | 0.070385201
711.6159 | 0.078629027
712.098 | 0.088253926
712.5801 | 0.099209233
713.0623 | 0.111272787
713.5444 | 0.124009611
714.0265 | 0.136752067
714.5087 | 0.148622771
714.9908 | 0.158629071
715.4729 | 0.165827315
715.955 | 0.169532091
716.4371 | 0.169500271
716.9193 | 0.166020791
717.4014 | 0.159865961
717.8835 | 0.152131509
718.3657 | 0.144020272
718.8478 | 0.136640853
719.3299 | 0.130863781
719.812 | 0.127254007
720.2942 | 0.126072869
720.7762 | 0.127329651
721.2584 | 0.130858045
721.7405 | 0.136391639
722.2227 | 0.143618801
722.7048 | 0.152213583
723.1869 | 0.16184232
723.669 | 0.172161362
724.1511 | 0.182811981
724.6333 | 0.193425209
725.1154 | 0.203631432
725.5975 | 0.213075624
726.0797 | 0.221433483
726.5618 | 0.228424992
727.0439 | 0.233829411
727.526 | 0.237501493
728.0082 | 0.239380389
728.4902 | 0.239494695
728.9724 | 0.23795368
729.4545 | 0.234926499
729.9366 | 0.230614537
730.4188 | 0.225228055
730.9009 | 0.218968305
731.383 | 0.212023838
731.8651 | 0.204574255
732.3473 | 0.196795669
732.8293 | 0.188861089
733.3115 | 0.180934121
733.7936 | 0.173157398
734.2758 | 0.165642392
734.7579 | 0.158470749
735.24 | 0.151704572
735.7222 | 0.145407972
736.2042 | 0.139669567
736.6864 | 0.134613644
737.1685 | 0.130392854
737.6506 | 0.127159787
738.1328 | 0.125023432
738.6149 | 0.124001686
739.097 | 0.123986319
739.5791 | 0.124728165
740.0613 | 0.125851077
740.5433 | 0.126894153
741.0255 | 0.127373937
741.5076 | 0.126860363
741.9897 | 0.125046232
742.4719 | 0.121802313
742.954 | 0.117199932
743.4362 | 0.111495052
743.9182 | 0.105082423
744.4004 | 0.098424711
744.8825 | 0.091977242
745.3646 | 0.086118544
745.8467 | 0.081102903
746.3289 | 0.077038347
746.811 | 0.073897542
747.2931 | 0.071555647
747.7753 | 0.069843059
748.2573 | 0.068597733
748.7395 | 0.067699194
749.2216 | 0.067077023
749.7037 | 0.066697041
750.1859 | 0.066535309
750.668 | 0.066556523
751.1501 | 0.066707421
751.6322 | 0.066928233
752.1144 | 0.067174837
752.5965 | 0.067440434
753.0786 | 0.067763538
753.5607 | 0.068215456
754.0428 | 0.068874501
754.525 | 0.069795812
755.0071 | 0.070991593
755.4893 | 0.072431013
755.9714 | 0.074057317
756.4535 | 0.07581799
756.9356 | 0.07769214
757.4177 | 0.07970287
757.8999 | 0.081910462
758.382 | 0.084388161
758.8641 | 0.08718938
759.3462 | 0.090319657
759.8284 | 0.093726088
760.3105 | 0.097308511
760.7926 | 0.100949477
761.2747 | 0.104552881
761.7568 | 0.108083007
762.239 | 0.111584513
762.7211 | 0.115185213
763.2032 | 0.119076452
763.6854 | 0.123481077
764.1675 | 0.128618502
764.6496 | 0.134677693
765.1317 | 0.141805622
765.6139 | 0.15010962
766.0959 | 0.159672055
766.5781 | 0.170566685
767.0602 | 0.182866263
767.5424 | 0.196641936
768.0245 | 0.211949517
768.5066 | 0.228812709
768.9887 | 0.24720964
769.4708 | 0.267065557
769.953 | 0.288250181
770.4351 | 0.310573999
770.9172 | 0.333774161
771.3994 | 0.357490411
771.8815 | 0.381234127
772.3636 | 0.404379336
772.8457 | 0.426187669
773.3279 | 0.445891904
773.8099 | 0.46281941
774.2921 | 0.476521641
774.7742 | 0.486856114
775.2563 | 0.493985809
775.7385 | 0.498299801
776.2206 | 0.500287605
776.7028 | 0.500423248
777.1848 | 0.49908682
777.667 | 0.496540776
778.149 | 0.492940091
778.6312 | 0.488357189
779.1133 | 0.482808442
779.5955 | 0.476265988
780.0776 | 0.468671957
780.5597 | 0.459956334
781.0419 | 0.450071181
781.5239 | 0.439032765
782.0061 | 0.426960642
782.4882 | 0.414097732
782.9703 | 0.400805272
783.4525 | 0.387527319
783.9346 | 0.374745195
784.4167 | 0.362930013
784.8988 | 0.352507643
785.381 | 0.343842383
785.863 | 0.337232504
786.3452 | 0.33291496
786.8273 | 0.331066559
787.3094 | 0.331796044
787.7916 | 0.335128144
788.2737 | 0.340979751
788.7559 | 0.349139593
789.2379 | 0.359260105
789.7201 | 0.370858174
790.2022 | 0.383333248
790.6843 | 0.395991706
791.1664 | 0.408080587
791.6486 | 0.418830794
792.1307 | 0.427518258
792.6128 | 0.433541941
793.095 | 0.436504911
793.5771 | 0.4362741
794.0592 | 0.432991739
794.5413 | 0.427023939
795.0234 | 0.418862524
795.5056 | 0.409014173
795.9877 | 0.397911358
796.4698 | 0.385871658
796.9519 | 0.373097687
797.4341 | 0.359714529
797.9162 | 0.345811317
798.3983 | 0.331476146
798.8804 | 0.316814281
799.3625 | 0.301953541
799.8447 | 0.287044838
800.3268 | 0.272269509
800.809 | 0.257846014
801.2911 | 0.244035692
801.7732 | 0.231133674
802.2553 | 0.219441
802.7374 | 0.209221309
803.2196 | 0.200653858
803.7017 | 0.193797629
804.1838 | 0.188582286
804.6659 | 0.184829511
805.1481 | 0.18230222
805.6302 | 0.180764696
806.1123 | 0.180037451
806.5945 | 0.180026763
807.0765 | 0.180721998
807.5587 | 0.182168425
808.0408 | 0.184430389
808.5229 | 0.187559046
809.0051 | 0.191577145
809.4872 | 0.196477302
809.9693 | 0.202225742
810.4514 | 0.208763938
810.9336 | 0.216003748
811.4156 | 0.223820888
811.8978 | 0.232060682
812.3799 | 0.240558913
812.8621 | 0.249180224
813.3442 | 0.257861215
813.8263 | 0.266638338
814.3085 | 0.275646118
814.7905 | 0.285078415
815.2727 | 0.295125881
815.7548 | 0.305913168
816.2369 | 0.317459016
816.7191 | 0.329680725
817.2012 | 0.342437135
817.6833 | 0.355592627
818.1654 | 0.369071669
818.6476 | 0.382880341
819.1296 | 0.397084606
819.6118 | 0.411757237
820.0939 | 0.426924283
820.576 | 0.442536132
821.0582 | 0.458482847
821.5403 | 0.474644886
822.0225 | 0.490955277
822.5045 | 0.507437019
822.9867 | 0.524197284
823.4688 | 0.541373463
823.9509 | 0.5590582
824.433 | 0.577238001
824.9152 | 0.595782933
825.3973 | 0.614492491
825.8794 | 0.633191964
826.3616 | 0.651831759
826.8436 | 0.670548828
827.3258 | 0.689652653
827.8079 | 0.709533769
828.29 | 0.730531752
828.7722 | 0.75281452
829.2543 | 0.776315361
829.7365 | 0.80075259
830.2185 | 0.825721927
830.7007 | 0.850834824
831.1828 | 0.875837652
831.6649 | 0.900662536
832.147 | 0.925383315
832.6292 | 0.950097525
833.1113 | 0.974792017
833.5934 | 0.999245263
834.0756 | 1.023022475
834.5576 | 1.045528051
835.0398 | 1.06610656
835.5219 | 1.084112179
836.004 | 1.098914585
836.4861 | 1.109857279
836.9683 | 1.116227463
837.4504 | 1.117320838
837.9325 | 1.112616626
838.4147 | 1.101998845
838.8968 | 1.085899262
839.3789 | 1.065240631
839.861 | 1.04119964
840.3431 | 1.01491186
840.8253 | 0.987232121
841.3074 | 0.958639177
841.7896 | 0.929282836
842.2717 | 0.899119964
842.7538 | 0.868074694
843.2359 | 0.836164437
843.718 | 0.803558784
844.2002 | 0.770570058
844.6823 | 0.737600212
845.1644 | 0.70507132
845.6465 | 0.673365514
846.1287 | 0.642781771
846.6108 | 0.613514048
847.0929 | 0.585645902
847.575 | 0.559160568
848.0571 | 0.53397219
848.5393 | 0.50996051
849.0214 | 0.487013912
849.5035 | 0.465061487
849.9857 | 0.444088441
850.4678 | 0.424132183
850.9499 | 0.405262222
851.432 | 0.387553312
851.9142 | 0.371059742
852.3962 | 0.355804931
852.8784 | 0.341778139
853.3605 | 0.328943338
853.8427 | 0.317251317
854.3248 | 0.306649064
854.8069 | 0.29708593
855.289 | 0.288515353
855.7711 | 0.280894333
856.2533 | 0.274180927
856.7354 | 0.268331818
857.2175 | 0.26330122
857.6996 | 0.259039526
858.1818 | 0.255493642
858.6639 | 0.252607612
859.146 | 0.250323354
859.6282 | 0.248580345
860.1102 | 0.247311098
860.5924 | 0.246435641
861.0745 | 0.245856811
861.5566 | 0.245459654
862.0388 | 0.245120571
862.5209 | 0.24472559
863.0031 | 0.244191642
863.4851 | 0.243482831
863.9673 | 0.242614458
864.4493 | 0.241638577
864.9315 | 0.240617294
865.4136 | 0.239596326
865.8958 | 0.238587575
866.3779 | 0.237573939
866.86 | 0.236535236
867.3422 | 0.235479465
867.8242 | 0.234469354
868.3064 | 0.233619716
868.7885 | 0.233065196
869.2706 | 0.232906473
869.7527 | 0.233155454
870.2349 | 0.233701448
870.717 | 0.23431989
871.1991 | 0.23472192
871.6813 | 0.234628545
872.1633 | 0.233846262
872.6455 | 0.232308642
873.1276 | 0.230071688
873.6097 | 0.227268447
874.0919 | 0.22404341
874.574 | 0.220498808
875.0562 | 0.216669921
875.5382 | 0.21253611
876.0204 | 0.208053919
876.5025 | 0.203194247
876.9846 | 0.197958766
877.4667 | 0.192376643
877.9489 | 0.186479566
878.431 | 0.180278866
878.9131 | 0.173756496
879.3953 | 0.16688002
879.8774 | 0.159634003
880.3595 | 0.152057447
880.8416 | 0.144262153
881.3237 | 0.136426604
881.8059 | 0.128762742
882.288 | 0.121466778
882.7701 | 0.114673655
883.2522 | 0.10842899
883.7344 | 0.102689178
884.2165 | 0.09734736
884.6986 | 0.092275459
885.1807 | 0.087370519
885.6628 | 0.082585936
886.145 | 0.077943999
886.6271 | 0.07352266
887.1093 | 0.069424859
887.5914 | 0.065740737
888.0735 | 0.062515992
888.5556 | 0.059735613
889.0377 | 0.057327565
889.5199 | 0.055187478
890.002 | 0.053210635
890.4841 | 0.051320645
890.9662 | 0.049484511
891.4484 | 0.047706648
891.9305 | 0.046008405
892.4126 | 0.044401913
892.8947 | 0.042871496
893.3768 | 0.041374387
893.859 | 0.039859897
894.3411 | 0.038300835
894.8232 | 0.036720537
895.3054 | 0.03520364
895.7875 | 0.033885976
896.2696 | 0.032923005
896.7517 | 0.032458625
897.2339 | 0.03260468
897.7159 | 0.03344276
898.1981 | 0.035048212
898.6802 | 0.037517595
899.1624 | 0.040985003
899.6445 | 0.045604764
900.1266 | 0.05149923
900.6088 | 0.058679004
901.0908 | 0.066962203
901.573 | 0.075920126
902.0551 | 0.084877438
902.5372 | 0.092979542
903.0193 | 0.09932471
903.5015 | 0.103135212
903.9836 | 0.103919415
904.4657 | 0.101573209
904.9479 | 0.096386945
905.4299 | 0.088956401
905.9121 | 0.080040873
906.3942 | 0.070421133
906.8763 | 0.060791218
907.3585 | 0.05170036
907.8406 | 0.043532349
908.3228 | 0.036507271
908.8048 | 0.030695905
909.287 | 0.026039636
909.769 | 0.022380374
910.2512 | 0.019501497
910.7333 | 0.017175164
911.2155 | 0.015209602
911.6976 | 0.01348254
912.1797 | 0.011951976
912.6619 | 0.010641826
913.144 | 0.009608733
913.6261 | 0.008905055
914.1082 | 0.008549931
914.5903 | 0.00851838
915.0724 | 0.008751318
915.5546 | 0.009176248
916.0367 | 0.009728825
916.5189 | 0.010366678
917.001 | 0.011069127
917.4831 | 0.011828334
917.9652 | 0.012636775
918.4473 | 0.013480832
918.9294 | 0.014344267
919.4116 | 0.015219038
919.8937 | 0.016116569
920.3759 | 0.017073915
920.858 | 0.018147802
921.3401 | 0.019399895
921.8222 | 0.020876064
922.3043 | 0.022592836
922.7864 | 0.024531453
923.2686 | 0.026646211
923.7507 | 0.028881615
924.2328 | 0.031190771
924.715 | 0.033548953
925.1971 | 0.035955376
925.6792 | 0.038426322
926.1613 | 0.040980452
926.6434 | 0.043627176
927.1255 | 0.046357581
927.6077 | 0.049146821
928.0898 | 0.051959634
928.572 | 0.054760708
929.0541 | 0.057522111
929.5362 | 0.060226046
930.0183 | 0.062862962
930.5004 | 0.065428517
930.9825 | 0.06791786
931.4647 | 0.070326523
931.9468 | 0.072648047
932.429 | 0.074878396
932.9111 | 0.07701479
933.3932 | 0.079057346
933.8753 | 0.08100483
934.3574 | 0.082852076
934.8395 | 0.084585112
935.3217 | 0.086179314
935.8038 | 0.087598162
936.2859 | 0.088795529
936.7681 | 0.089721762
937.2502 | 0.09033228
937.7323 | 0.090597756
938.2144 | 0.090515174
938.6965 | 0.090110818
939.1787 | 0.08943893
939.6608 | 0.088568859
940.1429 | 0.087568562
940.6251 | 0.086484482
941.1072 | 0.085329622
941.5893 | 0.084082278
942.0714 | 0.082695887
942.5535 | 0.08112029
943.0357 | 0.079322122
943.5178 | 0.077300391
943.9999 | 0.075089692
944.4821 | 0.072749798
944.9642 | 0.070349193
945.4463 | 0.06794617
945.9284 | 0.065579509
946.4105 | 0.063267804
946.8927 | 0.061018672
947.3748 | 0.058838955
947.8569 | 0.056742818
948.3391 | 0.054751389
948.8212 | 0.052882769
949.3033 | 0.051139578
949.7854 | 0.049500255
950.2676 | 0.047918059
950.7497 | 0.046329104
951.2318 | 0.044669925
951.7139 | 0.042892007
952.196 | 0.040972124
952.6782 | 0.038912742
953.1603 | 0.036735371
953.6424 | 0.034471515
954.1246 | 0.032155858
954.6067 | 0.029825806
955.0888 | 0.027526216
955.5709 | 0.02531339
956.053 | 0.023254469
956.5352 | 0.021419319
957.0173 | 0.019866504
957.4994 | 0.018629167
957.9816 | 0.017707427
958.4637 | 0.017073148
958.9458 | 0.016685938
959.4279 | 0.016512357
959.91 | 0.016543162
960.3922 | 0.016795218
960.8743 | 0.017300612
961.3564 | 0.018085843
961.8386 | 0.019149202
962.3207 | 0.02044905
962.8028 | 0.021907291
963.2849 | 0.023428091
963.767 | 0.024924945
964.2491 | 0.026348043
964.7313 | 0.027699992
965.2134 | 0.029040286
965.6956 | 0.030473439
966.1777 | 0.032129458
966.6598 | 0.034139421
967.1419 | 0.036612577
967.624 | 0.039615918
968.1061 | 0.043158355
968.5883 | 0.047180971
969.0704 | 0.051555242
969.5526 | 0.056093657
970.0347 | 0.06057265
970.5168 | 0.064765753
970.9989 | 0.068479959
971.481 | 0.07158309
971.9631 | 0.074016105
972.4453 | 0.075788082
972.9274 | 0.07695803
973.4095 | 0.077612177
973.8917 | 0.077845154
974.3738 | 0.077749542
974.8559 | 0.077414606
975.338 | 0.076928031
975.8201 | 0.076377274
976.3022 | 0.07584373
976.7844 | 0.075392227
977.2665 | 0.075059702
977.7487 | 0.074847714
978.2308 | 0.074723994
978.7129 | 0.07463286
979.195 | 0.074510091
979.6771 | 0.074298739
980.1592 | 0.073954959
980.6414 | 0.073451952
981.1235 | 0.07277428
981.6057 | 0.071917013
982.0878 | 0.070885898
982.5699 | 0.069703504
983.052 | 0.068416585
983.5341 | 0.067097863
984.0163 | 0.065840911
984.4984 | 0.064746622
984.9805 | 0.063906538
985.4626 | 0.063388966
985.9448 | 0.063234297
986.4269 | 0.063461206
986.909 | 0.064079513
987.3911 | 0.065104885
987.8733 | 0.066564978
988.3554 | 0.068497862
988.8375 | 0.070942106
989.3196 | 0.073924833
989.8018 | 0.077454488
990.2839 | 0.081519327
990.766 | 0.086094809
991.2481 | 0.091149952
991.7303 | 0.0966521
992.2124 | 0.102565881
992.6945 | 0.108848879
993.1766 | 0.115448616
993.6588 | 0.122305132
994.1409 | 0.12936089
994.623 | 0.136571349
995.1051 | 0.143914583
995.5873 | 0.151388756
996.0694 | 0.159001474
996.5515 | 0.16674985
997.0336 | 0.174601865
997.5157 | 0.182489446
997.9979 | 0.190311037
998.48 | 0.19794993
998.9621 | 0.205293318
999.4443 | 0.212249919
999.9264 | 0.218756211
1000.409 | 0.22477195
1000.891 | 0.230270928
1001.373 | 0.235231152
1001.855 | 0.239632473
1002.337 | 0.243461396
1002.819 | 0.24671855
1003.301 | 0.249427112
1003.783 | 0.251634433
1004.266 | 0.253404331
1004.748 | 0.254803878
1005.23 | 0.255888122
1005.712 | 0.256684975
1006.194 | 0.257189428
1006.676 | 0.257363377
1007.158 | 0.257143437
1007.64 | 0.256452233
1008.122 | 0.255212371
1008.605 | 0.253359266
1009.087 | 0.250850575
1009.569 | 0.247671267
1010.051 | 0.243835908
1010.533 | 0.23938284
1011.015 | 0.234365799
1011.497 | 0.228844935
1011.979 | 0.222878457
1012.462 | 0.216520516
1012.944 | 0.209822587
1013.426 | 0.202841479
1013.908 | 0.195645854
1014.39 | 0.188322703
1014.872 | 0.180974382
1015.354 | 0.173709821
1015.836 | 0.166629767
1016.319 | 0.159811955
1016.801 | 0.153304003
1017.283 | 0.14712263
1017.765 | 0.141266009
1018.247 | 0.135727703
1018.729 | 0.13051059
1019.211 | 0.125632135
1019.693 | 0.121121676
1020.176 | 0.117007709
1020.658 | 0.113304896
1021.14 | 0.110003765
1021.622 | 0.107071632
1022.104 | 0.104457205
1022.586 | 0.102102754
1023.068 | 0.099953473
1023.55 | 0.097963608
1024.033 | 0.096095879
1024.515 | 0.094318203
1024.997 | 0.092600195
1025.479 | 0.090912846
1025.961 | 0.089229833
1026.443 | 0.087530244
1026.925 | 0.085800372
1027.407 | 0.084030492
1027.89 | 0.082210584
1028.372 | 0.080325207
1028.854 | 0.078351123
1029.336 | 0.076259885
1029.818 | 0.074023861
1030.3 | 0.07162632
1030.782 | 0.069066809
1031.264 | 0.066367402
1031.747 | 0.063570318
1032.229 | 0.060734597
1032.711 | 0.057927058
1033.193 | 0.055212364
1033.675 | 0.05264176
1034.157 | 0.050242496
1034.639 | 0.048009333
1035.121 | 0.04590338
1035.604 | 0.04385982
1036.086 | 0.041804369
1036.568 | 0.039678183
1037.05 | 0.037460623
1037.532 | 0.035182842
1038.014 | 0.032923949
1038.496 | 0.030790442
1038.979 | 0.028882789
1039.461 | 0.027262895
1039.943 | 0.025932868
1040.425 | 0.02483703
1040.907 | 0.02388403
1041.389 | 0.022983135
1041.871 | 0.022076631
1042.353 | 0.021160766
1042.835 | 0.020280151
1043.318 | 0.019507016
1043.8 | 0.018907972
1044.282 | 0.01851796
1044.764 | 0.018330474
1045.246 | 0.018304578
1045.728 | 0.018385313
1046.21 | 0.018526751
1046.692 | 0.018706242
1047.175 | 0.01892641
1047.657 | 0.019203917
1048.139 | 0.019555549
1048.621 | 0.019986246
1049.103 | 0.020486703
1049.585 | 0.021039074
1050.067 | 0.021626144
1050.549 | 0.02223876
1051.031 | 0.022875793
1051.514 | 0.023537526
1051.996 | 0.024218858
1052.478 | 0.024904966
1052.96 | 0.025575373
1053.442 | 0.02621547
1053.924 | 0.026832424
1054.406 | 0.027464716
1054.889 | 0.028184335
1055.371 | 0.029084624
1055.853 | 0.030260805
1056.335 | 0.03178522
1056.817 | 0.033689975
1057.299 | 0.035959519
1057.781 | 0.038538032
1058.263 | 0.041349196
1058.746 | 0.044324629
1059.228 | 0.047430467
1059.71 | 0.0506878
1060.192 | 0.054178987
1060.674 | 0.058038136
1061.156 | 0.062427345
1061.638 | 0.067504481
1062.12 | 0.07339427
1062.603 | 0.080167955
1063.085 | 0.087843912
1063.567 | 0.096405059
1064.049 | 0.105831138
1064.531 | 0.116131331
1065.013 | 0.127365287
1065.495 | 0.139645609
1065.977 | 0.153115052
1066.459 | 0.167907951
1066.942 | 0.184106326
1067.424 | 0.201704525
1067.906 | 0.220593041
1068.388 | 0.240567011
1068.87 | 0.26135212
1069.352 | 0.282642699
1069.834 | 0.304126764
1070.317 | 0.325494018
1070.799 | 0.34641592
1071.281 | 0.366506581
1071.763 | 0.385288324
1072.245 | 0.402189048
1072.727 | 0.416592376
1073.209 | 0.427944194
1073.691 | 0.435883449
1074.174 | 0.440350228
1074.656 | 0.441619823
1075.138 | 0.44024459
1075.62 | 0.436931924
1076.102 | 0.432400051
1076.584 | 0.427269046
1077.066 | 0.422001708
1077.548 | 0.416902922
1078.031 | 0.412155354
1078.513 | 0.407868137
1078.995 | 0.404116048
1079.477 | 0.400960315
1079.959 | 0.398442537
1080.441 | 0.39656288
1080.923 | 0.395249857
1081.405 | 0.394337408
1081.888 | 0.393557023
1082.37 | 0.392556353
1082.852 | 0.390934436
1083.334 | 0.38830279
1083.816 | 0.384345013
1084.298 | 0.3788729
1084.78 | 0.37185377
1085.262 | 0.363405357
1085.745 | 0.353759266
1086.227 | 0.34320255
1086.709 | 0.332017235
1087.191 | 0.320438967
1087.673 | 0.308636094
1088.155 | 0.29671301
1088.637 | 0.284726382
1089.119 | 0.272704687
1089.602 | 0.260663186
1090.084 | 0.248615992
1090.566 | 0.236583799
1091.048 | 0.224600275
1091.53 | 0.212718779
1092.012 | 0.201016422
1092.494 | 0.189590105
1092.976 | 0.178544673
1093.458 | 0.167975442
1093.941 | 0.15795241
1094.423 | 0.148512825
1094.905 | 0.139666601
1095.387 | 0.131411253
1095.869 | 0.123750741
1096.351 | 0.116705509
1096.833 | 0.11031055
1097.316 | 0.104598402
1097.798 | 0.099577146
1098.28 | 0.095209258
1098.762 | 0.091405354
1099.244 | 0.088034183
1099.726 | 0.084946844
1100.208 | 0.082009113
1100.69 | 0.079127098
1101.173 | 0.076262688
1101.655 | 0.07342954
1102.137 | 0.070677651
1102.619 | 0.068067829
1103.101 | 0.065650005
1103.583 | 0.063447392
1104.065 | 0.061452865
1104.547 | 0.059635475
1105.03 | 0.057953121
1105.512 | 0.056366953
1105.994 | 0.054854064
1106.476 | 0.053415561
1106.958 | 0.0520772
1107.44 | 0.050886358
1107.922 | 0.049901537
1108.404 | 0.049182051
1108.886 | 0.048775182
1109.369 | 0.04870734
1109.851 | 0.048978912
1110.333 | 0.049562152
1110.815 | 0.050405345
1111.297 | 0.051437795
1111.779 | 0.052576879
1112.261 | 0.053736245
1112.744 | 0.054835441
1113.226 | 0.055809092
1113.708 | 0.056613975
1114.19 | 0.05723164
1114.672 | 0.057666306
1115.154 | 0.057936177
1115.636 | 0.058062957
1116.118 | 0.058060613
1116.601 | 0.057932216
1117.083 | 0.057669803
1117.565 | 0.057263389
1118.047 | 0.056711499
1118.529 | 0.056029299
1119.011 | 0.055249158
1119.493 | 0.054414354
1119.975 | 0.053564284
1120.458 | 0.052722103
1120.94 | 0.05188743
1121.422 | 0.05103805
1121.904 | 0.050142604
1122.386 | 0.049177127
1122.868 | 0.048138712
1123.35 | 0.047051934
1123.832 | 0.045963069
1124.314 | 0.044927223
1124.797 | 0.043992923
1125.279 | 0.043188943
1125.761 | 0.04252175
1126.243 | 0.041976937
1126.725 | 0.041528928
1127.207 | 0.04114856
1127.689 | 0.04080786
1128.172 | 0.040484394
1128.654 | 0.040161048
1129.136 | 0.039830629
1129.618 | 0.039499909
1130.1 | 0.039194541
1130.582 | 0.038958452
1131.064 | 0.038846641
1131.546 | 0.038910272
1132.029 | 0.039180243
1132.511 | 0.039653472
1132.993 | 0.040292025
1133.475 | 0.041035092
1133.957 | 0.041821149
1134.439 | 0.042611214
1134.921 | 0.043403966
1135.403 | 0.044234663
1135.885 | 0.045158257
1136.368 | 0.046225224
1136.85 | 0.047459413
1137.332 | 0.048849164
1137.814 | 0.050356783
1138.296 | 0.051940192
1138.778 | 0.053576694
1139.26 | 0.05527962
1139.742 | 0.057095549
1140.225 | 0.059087126
1140.707 | 0.06130428
1141.189 | 0.063761459
1141.671 | 0.066427902
1142.153 | 0.069238656
1142.635 | 0.072120074
1143.117 | 0.075021973
1143.599 | 0.077941656
1144.082 | 0.080932049
1144.564 | 0.08408734
1145.046 | 0.087518371
1145.528 | 0.091319967
1146.01 | 0.095548896
1146.492 | 0.100211749
1146.974 | 0.105269344
1147.457 | 0.110650394
1147.939 | 0.116269074
1148.421 | 0.122038985
1148.903 | 0.127884855
1149.385 | 0.133745064
1149.867 | 0.139576088
1150.349 | 0.145354489
1150.831 | 0.151081162
1151.313 | 0.156782367
1151.796 | 0.162507278
1152.278 | 0.168315368
1152.76 | 0.174258034
1153.242 | 0.180357386
1153.724 | 0.186588936
1154.206 | 0.192875314
1154.688 | 0.199093475
1155.17 | 0.205095333
1155.653 | 0.210731364
1156.135 | 0.215877576
1156.617 | 0.220451859
1157.099 | 0.2244209
1157.581 | 0.22779694
1158.063 | 0.230626754
1158.545 | 0.23297735
1159.027 | 0.234919186
1159.51 | 0.236510891
1159.992 | 0.237786539
1160.474 | 0.238748671
1160.956 | 0.239369866
1161.438 | 0.239603508
1161.92 | 0.239402583
1162.402 | 0.238739856
1162.885 | 0.237624195
1163.367 | 0.236103192
1163.849 | 0.23425427
1164.331 | 0.232162947
1164.813 | 0.22989948
1165.295 | 0.227501589
1165.777 | 0.224970443
1166.259 | 0.222282583
1166.741 | 0.219410011
1167.224 | 0.216342913
1167.706 | 0.213105914
1168.188 | 0.209760304
1168.67 | 0.206391363
1169.152 | 0.203087726
1169.634 | 0.19991755
1170.116 | 0.196910378
1170.598 | 0.19405079
1171.081 | 0.191286438
1171.563 | 0.188546142
1172.045 | 0.185765072
1172.527 | 0.182909357
1173.009 | 0.179990226
1173.491 | 0.177067696
1173.973 | 0.174238669
1174.455 | 0.171615545
1174.938 | 0.16929915
1175.42 | 0.167356505
1175.902 | 0.165809777
1176.384 | 0.164640037
1176.866 | 0.163803492
1177.348 | 0.163257771
1177.83 | 0.162983954
1178.313 | 0.163001929
1178.795 | 0.163368957
1179.277 | 0.164164867
1179.759 | 0.165468584
1180.241 | 0.167334721
1180.723 | 0.169779161
1181.205 | 0.172779336
1181.687 | 0.176287032
1182.169 | 0.180250014
1182.652 | 0.184630993
1183.134 | 0.189418283
1183.616 | 0.19462205
1184.098 | 0.200257235
1184.58 | 0.206322066
1185.062 | 0.2127784
1185.544 | 0.219544418
1186.026 | 0.226501701
1186.509 | 0.233517328
1186.991 | 0.240470536
1187.473 | 0.247278628
1187.955 | 0.253908078
1188.437 | 0.260371321
1188.919 | 0.266707237
1189.401 | 0.27295097
1189.883 | 0.279105363
1190.365 | 0.28511979
1190.848 | 0.290884884
1191.33 | 0.29624669
1191.812 | 0.301036401
1192.294 | 0.305109605
1192.776 | 0.308380531
1193.258 | 0.310841132
1193.74 | 0.312555673
1194.223 | 0.313631408
1194.705 | 0.314174771
1195.187 | 0.314252013
1195.669 | 0.313866123
1196.151 | 0.31296368
1196.633 | 0.311464972
1197.115 | 0.309309709
1197.597 | 0.306494686
1198.08 | 0.303088835
1198.562 | 0.299218532
1199.044 | 0.295030871
1199.526 | 0.290647673
1200.008 | 0.286133255
1200.49 | 0.281485159
1200.972 | 0.276651366
1201.454 | 0.271564447
1201.937 | 0.266176583
1202.419 | 0.260482253
1202.901 | 0.254520696
1203.383 | 0.24836063
1203.865 | 0.242074936
1204.347 | 0.235719897
1204.829 | 0.22932381
1205.311 | 0.222890441
1205.794 | 0.216412862
1206.276 | 0.209890426
1206.758 | 0.203342199
1207.24 | 0.196812054
1207.722 | 0.190364753
1208.204 | 0.184075327
1208.686 | 0.178015781
1209.168 | 0.172242288
1209.651 | 0.166785865
1210.133 | 0.161647973
1210.615 | 0.156803882
1211.097 | 0.152210227
1211.579 | 0.147819512
1212.061 | 0.143595009
1212.543 | 0.139524825
1213.025 | 0.135629426
1213.508 | 0.13195834
1213.99 | 0.128578506
1214.472 | 0.125553125
1214.954 | 0.122920911
1215.436 | 0.120681674
1215.918 | 0.118795024
1216.4 | 0.117191902
1216.882 | 0.115797688
1217.365 | 0.114556032
1217.847 | 0.113444068
1218.329 | 0.112473105
1218.811 | 0.111672253
1219.293 | 0.111062237
1219.775 | 0.110631127
1220.257 | 0.110321547
1220.74 | 0.110036376
1221.222 | 0.109663684
1221.704 | 0.109107974
1222.186 | 0.108318839
1222.668 | 0.107304048
1223.15 | 0.106123346
1223.632 | 0.104866213
1224.114 | 0.103622464
1224.596 | 0.102457571
1225.079 | 0.101400235
1225.561 | 0.10044662
1226.043 | 0.099572492
1226.525 | 0.098751277
1227.007 | 0.097964851
1227.489 | 0.097208126
1227.971 | 0.09648484
1228.453 | 0.095802708
1228.936 | 0.09516999
1229.418 | 0.09459799
1229.9 | 0.0941061
1230.382 | 0.093725957
1230.864 | 0.09349943
1231.346 | 0.093469101
1231.828 | 0.09366301
1232.31 | 0.094081961
1232.792 | 0.094692645
1233.275 | 0.095434615
1233.757 | 0.096236085
1234.239 | 0.097036931
1234.721 | 0.097806884
1235.203 | 0.098554316
1235.685 | 0.099323543
1236.167 | 0.100179943
1236.65 | 0.10119315
1237.132 | 0.102421069
1237.614 | 0.103903074
1238.096 | 0.105659399
1238.578 | 0.107697535
1239.06 | 0.110018228
1239.542 | 0.112619386
1240.024 | 0.1154952
1240.507 | 0.118634003
1240.989 | 0.122016189
1241.471 | 0.125616355
1241.953 | 0.129409128
1242.435 | 0.133377395
1242.917 | 0.137518865
1243.399 | 0.141848425
1243.881 | 0.14639537
1244.364 | 0.151195456
1244.846 | 0.156281934
1245.328 | 0.161679539
1245.81 | 0.16740361
1246.292 | 0.173463784
1246.774 | 0.179872059
1247.256 | 0.186649699
1247.738 | 0.193830979
1248.22 | 0.20146236
1248.703 | 0.209594148
1249.185 | 0.218271949
1249.667 | 0.227527219
1250.149 | 0.23737146
1250.631 | 0.24779723
1251.113 | 0.258783321
1251.595 | 0.270304775
1252.078 | 0.282341193
1252.56 | 0.294882773
1253.042 | 0.307930146
1253.524 | 0.321489153
1254.006 | 0.335565041
1254.488 | 0.350156335
1254.97 | 0.365254945
1255.452 | 0.380848117
1255.935 | 0.396920781
1256.417 | 0.413453189
1256.899 | 0.430411099
1257.381 | 0.447730449
1257.863 | 0.465300253
1258.345 | 0.482955052
1258.827 | 0.500481726
1259.309 | 0.517644127
1259.792 | 0.5342158
1260.274 | 0.550011529
1260.756 | 0.564901757
1261.238 | 0.57880558
1261.72 | 0.591665043
1262.202 | 0.603417024
1262.684 | 0.61397216
1263.166 | 0.623213335
1263.648 | 0.631011723
1264.131 | 0.637248256
1264.613 | 0.641838839
1265.095 | 0.644747593
1265.577 | 0.645996183
1266.059 | 0.64566979
1266.541 | 0.643915958
1267.023 | 0.640939896
1267.505 | 0.636986067
1267.988 | 0.632302803
1268.47 | 0.627105882
1268.952 | 0.621538165
1269.434 | 0.615656405
1269.916 | 0.60943844
1270.398 | 0.602819215
1270.88 | 0.595738336
1271.363 | 0.588180985
1271.845 | 0.580199506
1272.327 | 0.571903344
1272.809 | 0.563428318
1273.291 | 0.55489552
1273.773 | 0.546380071
1274.255 | 0.537898066
1274.737 | 0.529416856
1275.219 | 0.520881062
1275.702 | 0.51224337
1276.184 | 0.503490693
1276.666 | 0.494656249
1277.148 | 0.485813862
1277.63 | 0.477061791
1278.112 | 0.468495932
1278.594 | 0.460186004
1279.076 | 0.452157632
1279.559 | 0.444385886
1280.041 | 0.436805144
1280.523 | 0.429329571
1281.005 | 0.421880388
1281.487 | 0.41441163
1281.969 | 0.406923377
1282.451 | 0.399460004
1282.933 | 0.392093513
1283.416 | 0.38489861
1283.898 | 0.377931143
1284.38 | 0.371219263
1284.862 | 0.364770029
1285.344 | 0.358587681
1285.826 | 0.352696081
1286.308 | 0.347151888
1286.791 | 0.342043565
1287.273 | 0.337473954
1287.755 | 0.333535142
1288.237 | 0.330284553
1288.719 | 0.327733522
1289.201 | 0.325852596
1289.683 | 0.324588503
1290.165 | 0.323887583
1290.647 | 0.323713774
1291.13 | 0.324054773
1291.612 | 0.324917492
1292.094 | 0.326314231
1292.576 | 0.328249918
1293.058 | 0.330715947
1293.54 | 0.33369139
1294.022 | 0.33715073
1294.504 | 0.341069538
1294.987 | 0.345424111
1295.469 | 0.350185778
1295.951 | 0.355309177
1296.433 | 0.360725915
1296.915 | 0.366344693
1297.397 | 0.372064691
1297.879 | 0.37779353
1298.361 | 0.383465051
1298.844 | 0.389044862
1299.326 | 0.394525084
1299.808 | 0.399904422
1300.29 | 0.405168908
1300.772 | 0.4102765
1301.254 | 0.415158118
1301.736 | 0.419729595
1302.219 | 0.423909904
1302.701 | 0.427636803
1303.183 | 0.43087187
1303.665 | 0.433592844
1304.147 | 0.435780379
1304.629 | 0.437405976
1305.111 | 0.438427737
1305.593 | 0.438796345
1306.075 | 0.438467008
1306.558 | 0.437408854
1307.04 | 0.43560991
1307.522 | 0.433071815
1308.004 | 0.429801051
1308.486 | 0.425800649
1308.968 | 0.421067729
1309.45 | 0.415598775
1309.932 | 0.40939857
1310.415 | 0.402489936
1310.897 | 0.394918151
1311.379 | 0.386750955
1311.861 | 0.378071928
1312.343 | 0.368971819
1312.825 | 0.359538624
1313.307 | 0.349849524
1313.789 | 0.339965443
1314.271 | 0.329926977
1314.754 | 0.319756799
1315.236 | 0.309464259
1315.718 | 0.299054172
1316.2 | 0.288536849
1316.682 | 0.277935295
1317.164 | 0.26728838
1317.646 | 0.256646945
1318.129 | 0.246065675
1318.611 | 0.235593085
1319.093 | 0.225264046
1319.575 | 0.215097903
1320.057 | 0.205103089
1320.539 | 0.195284878
1321.021 | 0.185653439
1321.503 | 0.176230282
1321.986 | 0.16704782
1322.468 | 0.158145575
1322.95 | 0.149563043
1323.432 | 0.141332766
1323.914 | 0.13347518
1324.396 | 0.125997386
1324.878 | 0.118894042
1325.36 | 0.112151008
1325.843 | 0.10574811
1326.325 | 0.099664279
1326.807 | 0.093879406
1327.289 | 0.088377697
1327.771 | 0.083149863
1328.253 | 0.078193571
1328.735 | 0.073513305
1329.217 | 0.069116916
1329.7 | 0.065011707
1330.182 | 0.061198282
1330.664 | 0.057666321
1331.146 | 0.054392547
1331.628 | 0.051343425
1332.11 | 0.04848016
1332.592 | 0.045767803
1333.074 | 0.043181076
1333.557 | 0.040709193
1334.039 | 0.038353994
1334.521 | 0.036125558
1335.003 | 0.034034919
1335.485 | 0.032088443
1335.967 | 0.030284178
1336.449 | 0.028613542
1336.931 | 0.027064219
1337.414 | 0.025624026
1337.896 | 0.024283786
1338.378 | 0.023036546
1338.86 | 0.02187623
1339.342 | 0.020794743
1339.824 | 0.019781643
1340.306 | 0.018825688
1340.788 | 0.017918155
1341.271 | 0.017054906
1341.753 | 0.016237794
1342.235 | 0.01547205
1342.717 | 0.014761482
1343.199 | 0.014105323
1343.681 | 0.013496884
1344.163 | 0.012926055
1344.646 | 0.012384883
1345.128 | 0.011872677
1345.61 | 0.011398956
1346.092 | 0.010980705
1346.574 | 0.010636139
1347.056 | 0.01037653
1347.538 | 0.010199777
1348.02 | 0.010089685
1348.502 | 0.010020484
1348.985 | 0.009964738
1349.467 | 0.009901617
1349.949 | 0.009822084
1350.431 | 0.009728827
1350.913 | 0.009632719
1351.395 | 0.009548307
1351.877 | 0.009490171
1352.359 | 0.009473083
1352.842 | 0.009513401
1353.324 | 0.00963062
1353.806 | 0.009845437
1354.288 | 0.010174939
1354.77 | 0.010626406
1355.252 | 0.011192119
1355.734 | 0.011850744
1356.216 | 0.012573291
1356.698 | 0.013335149
1357.181 | 0.014127679
1357.663 | 0.014965252
1358.145 | 0.015885585
1358.627 | 0.016942287
1359.109 | 0.01819309
1359.591 | 0.019689652
1360.073 | 0.021469849
1360.556 | 0.023557472
1361.038 | 0.025965874
1361.52 | 0.028704774
1362.002 | 0.031786725
1362.484 | 0.035232871
1362.966 | 0.039077731
1363.448 | 0.043375503
1363.93 | 0.048204837
1364.413 | 0.053671147
1364.895 | 0.059902069
1365.377 | 0.067031274
1365.859 | 0.075170726
1366.341 | 0.084373208
1366.823 | 0.094595383
1367.305 | 0.105669511
1367.787 | 0.117297665
1368.27 | 0.129075499
1368.752 | 0.140544453
1369.234 | 0.151263769
1369.716 | 0.160884733
1370.198 | 0.169207269
1370.68 | 0.176200796
1371.162 | 0.181983398
1371.644 | 0.186761212
1372.126 | 0.190746032
1372.609 | 0.194073625
1373.091 | 0.196744731
1373.573 | 0.198605535
1374.055 | 0.199374147
1374.537 | 0.198710338
1375.019 | 0.196304603
1375.501 | 0.191966988
1375.984 | 0.185681822
1376.466 | 0.177618763
1376.948 | 0.16810028
1377.43 | 0.157546091
1377.912 | 0.146411944
1378.394 | 0.135139538
1378.876 | 0.124121754
1379.358 | 0.113683715
1379.841 | 0.104075742
1380.323 | 0.095475106
1380.805 | 0.087991524
1381.287 | 0.081676239
1381.769 | 0.076528739
1382.251 | 0.072504074
1382.733 | 0.069521459
1383.215 | 0.067474525
1383.698 | 0.066245196
1384.18 | 0.065718087
1384.662 | 0.065791546
1385.144 | 0.066383324
1385.626 | 0.067427309
1386.108 | 0.068864641
1386.59 | 0.0706325
1387.072 | 0.072653386
1387.554 | 0.074831892
1388.037 | 0.077056707
1388.519 | 0.079208944
1389.001 | 0.081172903
1389.483 | 0.082847877
1389.965 | 0.084158266
1390.447 | 0.085062509
1390.929 | 0.08555785
1391.411 | 0.085681663
1391.894 | 0.085506651
1392.376 | 0.0851296
1392.858 | 0.084655772
1393.34 | 0.084182829
1393.822 | 0.083785856
1394.304 | 0.083510588
1394.786 | 0.083373366
1395.269 | 0.083369985
1395.751 | 0.083490074
1396.233 | 0.083730444
1396.715 | 0.084105074
1397.197 | 0.084649033
1397.679 | 0.085413779
1398.161 | 0.086459722
1398.643 | 0.087844358
1399.125 | 0.089610705
1399.608 | 0.091778481
1400.09 | 0.094337482
1400.572 | 0.097245709
1401.054 | 0.100430734
1401.536 | 0.103793664
1402.018 | 0.107215355
1402.5 | 0.110563587
1402.982 | 0.113701565
1403.465 | 0.116497336
1403.947 | 0.118831523
1404.429 | 0.120604245
1404.911 | 0.121740051
1405.393 | 0.122189707
1405.875 | 0.121932332
1406.357 | 0.120975756
1406.839 | 0.119353132
1407.322 | 0.117119198
1407.804 | 0.114341499
1408.286 | 0.111090408
1408.768 | 0.107430297
1409.25 | 0.103414202
1409.732 | 0.099084905
1410.214 | 0.094481889
1410.697 | 0.089651077
1411.179 | 0.084653431
1411.661 | 0.079567708
1412.143 | 0.074486835
1412.625 | 0.069507274
1413.107 | 0.064716695
1413.589 | 0.060182684
1414.071 | 0.055946366
1414.553 | 0.052023037
1415.036 | 0.048406896
1415.518 | 0.045080339
1416 | 0.042022705
1416.482 | 0.039216045
1416.964 | 0.036648832
1417.446 | 0.034317051
1417.928 | 0.032221581
1418.41 | 0.030365692
1418.893 | 0.028751427
1419.375 | 0.027374504
1419.857 | 0.026220618
1420.339 | 0.025263728
1420.821 | 0.024468
1421.303 | 0.023793323
1421.785 | 0.023203836
1422.267 | 0.022675522
1422.75 | 0.022202175
1423.232 | 0.021794131
1423.714 | 0.021473441
1424.196 | 0.021263546
1424.678 | 0.021178714
1425.16 | 0.021217952
1425.642 | 0.021366141
1426.125 | 0.021601638
1426.607 | 0.0219086
1427.089 | 0.022286243
1427.571 | 0.022753039
1428.053 | 0.023341831
1428.535 | 0.024090444
1429.017 | 0.025028615
1429.499 | 0.026169321
1429.981 | 0.027506061
1430.464 | 0.029017143
1430.946 | 0.030674201
1431.428 | 0.032452089
1431.91 | 0.03433676
1432.392 | 0.036329631
1432.874 | 0.038451653
1433.356 | 0.040743811
1433.839 | 0.043269226
1434.321 | 0.046111489
1434.803 | 0.049369861
1435.285 | 0.053148071
1435.767 | 0.057538819
1436.249 | 0.062605367
1436.731 | 0.068369978
1437.213 | 0.074812243
1437.695 | 0.081880681
1438.178 | 0.089510482
1438.66 | 0.097639349
1439.142 | 0.10621058
1439.624 | 0.115165323
1440.106 | 0.124425052
1440.588 | 0.13387663
1441.07 | 0.143364175
1441.552 | 0.152695913
1442.035 | 0.161661043
1442.517 | 0.170052509
1442.999 | 0.177689965
1443.481 | 0.184436592
1443.963 | 0.190210787
1444.445 | 0.194991731
1444.927 | 0.198817919
1445.409 | 0.201778057
1445.892 | 0.20399274
1446.374 | 0.205591333
1446.856 | 0.206687896
1447.338 | 0.207363749
1447.82 | 0.20765968
1448.302 | 0.207579591
1448.784 | 0.207101452
1449.266 | 0.206189969
1449.749 | 0.20480834
1450.231 | 0.202923608
1450.713 | 0.200511387
1451.195 | 0.197559733
1451.677 | 0.194074627
1452.159 | 0.190083768
1452.641 | 0.185636476
1453.123 | 0.180795958
1453.606 | 0.17562959
1454.088 | 0.17019929
1454.57 | 0.164561169
1455.052 | 0.158773417
1455.534 | 0.152909404
1456.016 | 0.147067452
1456.498 | 0.141367718
1456.98 | 0.135932947
1457.463 | 0.130861013
1457.945 | 0.126200855
1458.427 | 0.121944413
1458.909 | 0.118039362
1459.391 | 0.114413953
1459.873 | 0.111003409
1460.355 | 0.107766662
1460.837 | 0.104691342
1461.32 | 0.10178683
1461.802 | 0.099073538
1462.284 | 0.096571955
1462.766 | 0.094299212
1463.248 | 0.092270167
1463.73 | 0.090501969
1464.212 | 0.089014732
1464.694 | 0.087829103
1465.177 | 0.086957744
1465.659 | 0.086396294
1466.141 | 0.086118176
1466.623 | 0.086077013
1467.105 | 0.08621503
1467.587 | 0.086474725
1468.069 | 0.086809779
1468.551 | 0.087190654
1469.034 | 0.087605202
1469.516 | 0.088054536
1469.998 | 0.088548225
1470.48 | 0.089099181
1470.962 | 0.089720972
1471.444 | 0.090426625
1471.926 | 0.091226278
1472.408 | 0.092124814
1472.891 | 0.093116887
1473.373 | 0.094184674
1473.855 | 0.095298764
1474.337 | 0.096425181
1474.819 | 0.097535521
1475.301 | 0.098618268
1475.783 | 0.09968607
1476.265 | 0.100774445
1476.748 | 0.101933089
1477.23 | 0.103209138
1477.712 | 0.104631337
1478.194 | 0.10619406
1478.676 | 0.107855595
1479.158 | 0.109540762
1479.64 | 0.111150282
1480.122 | 0.112571336
1480.604 | 0.113685286
1481.087 | 0.114369933
1481.569 | 0.114500541
1482.051 | 0.11395424
1482.533 | 0.112615642
1483.015 | 0.110392948
1483.497 | 0.107234864
1483.979 | 0.103147943
1484.462 | 0.098204013
1484.944 | 0.092538652
1485.426 | 0.086336746
1485.908 | 0.079806409
1486.39 | 0.073157152
1486.872 | 0.066575178
1487.354 | 0.060211818
1487.836 | 0.054178831
1488.318 | 0.048550859
1488.801 | 0.043371292
1489.283 | 0.03865971
1489.765 | 0.034413429
1490.247 | 0.030613674
1490.729 | 0.027226314
1491.211 | 0.024209002
1491.693 | 0.021516627
1492.176 | 0.019107113
1492.658 | 0.016946804
1493.14 | 0.015007372
1493.622 | 0.01326747
1494.104 | 0.011705378
1494.586 | 0.010300037
1495.068 | 0.009028982
1495.55 | 0.00787086
1496.032 | 0.006810619
1496.515 | 0.005839667
1496.997 | 0.004955121
1497.479 | 0.004155602
1497.961 | 0.003435584
1498.443 | 0.002781081
1498.925 | 0.002171622
1499.407 | 0.001583638
1499.89 | 0.000996499
1500.372 | 0.000398945
1500.854 | -0.000210067
1501.336 | -0.000825447
1501.818 | -0.001440668
1502.3 | -0.002053661
1502.782 | -0.002671573
1503.264 | -0.003302733
1503.746 | -0.003951436
1504.229 | -0.004608696
1504.711 | -0.005247119
1505.193 | -0.005822561
1505.675 | -0.00628628
1506.157 | -0.006601923
1506.639 | -0.006761502
1507.121 | -0.006793128
1507.604 | -0.006753992
1508.086 | -0.006712225
1508.568 | -0.006725084
1509.05 | -0.006823056
1509.532 | -0.007003137
1510.014 | -0.007235907
1510.496 | -0.007476986
1510.978 | -0.007682671
1511.461 | -0.007824504
1511.943 | -0.007895438
1512.425 | -0.007907784
1512.907 | -0.007890548
1513.389 | -0.007873031
1513.871 | -0.007881028
1514.353 | -0.007925499
1514.835 | -0.008007305
1515.318 | -0.008115465
1515.8 | -0.008234354
1516.282 | -0.008354142
1516.764 | -0.008471392
1517.246 | -0.008596022
1517.728 | -0.008747391
1518.21 | -0.008952564
1518.692 | -0.009238042
1519.175 | -0.009618568
1519.657 | -0.010092632
1520.139 | -0.010635051
1520.621 | -0.011198814
1521.103 | -0.01172383
1521.585 | -0.012151073
1522.067 | -0.012438721
1522.549 | -0.012573507
1523.031 | -0.012572391
1523.514 | -0.01247379
1523.996 | -0.012324414
1524.478 | -0.012166692
1524.96 | -0.012028971
1525.442 | -0.011922546
1525.924 | -0.011845448
1526.406 | -0.011787285
1526.889 | -0.011736603
1527.371 | -0.011685344
1527.853 | -0.011631153
1528.335 | -0.011577354
1528.817 | -0.011528361
1529.299 | -0.011492147
1529.781 | -0.011476673
1530.263 | -0.011491374
1530.745 | -0.011546417
1531.228 | -0.011649468
1531.71 | -0.011803519
1532.192 | -0.012003205
1532.674 | -0.012232095
1533.156 | -0.012463542
1533.638 | -0.012669055
1534.12 | -0.012823093
1534.603 | -0.012913431
1535.085 | -0.012943143
1535.567 | -0.012930384
1536.049 | -0.012901904
1536.531 | -0.012884032
1537.013 | -0.012897515
1537.495 | -0.012951375
1537.977 | -0.01304317
1538.459 | -0.013158995
1538.942 | -0.013276808
1539.424 | -0.01337083
1539.906 | -0.01341575
1540.388 | -0.013390856
1540.87 | -0.013283098
1541.352 | -0.013089415
1541.834 | -0.012816468
1542.317 | -0.012479814
1542.799 | -0.01209997
1543.281 | -0.011699111
1543.763 | -0.011295532
1544.245 | -0.010901884
1544.727 | -0.010524783
1545.209 | -0.010167491
1545.691 | -0.00983393
1546.173 | -0.009532041
1546.656 | -0.009273455
1547.138 | -0.009070144
1547.62 | -0.008927769
1548.102 | -0.008839434
1548.584 | -0.008782617
1549.066 | -0.008722449
1549.548 | -0.008621007
1550.031 | -0.00845024
1550.513 | -0.00820321
1550.995 | -0.007898371
1551.477 | -0.00757447
1551.959 | -0.007278653
1552.441 | -0.007050594
1552.923 | -0.006910456
1553.405 | -0.00685484
1553.887 | -0.006861877
1554.37 | -0.006903587
1554.852 | -0.00696068
1555.334 | -0.007031546
1555.816 | -0.007131607
1556.298 | -0.007283477
1556.78 | -0.007500945
1557.262 | -0.00777496
1557.745 | -0.008066821
1558.227 | -0.008313376
1558.709 | -0.008444813
1559.191 | -0.00840936
1559.673 | -0.008194152
1560.155 | -0.007831725
1560.637 | -0.00738851
1561.119 | -0.006942546
1561.601 | -0.006559318
1562.084 | -0.006277463
1562.566 | -0.00610621
1563.048 | -0.006031091
1563.53 | -0.006025463
1564.012 | -0.006061315
1564.494 | -0.006117554
1564.976 | -0.006182741
1565.458 | -0.006253853
1565.941 | -0.006332615
1566.423 | -0.006422083
1566.905 | -0.006524534
1567.387 | -0.006640042
1567.869 | -0.006766483
1568.351 | -0.006898792
1568.833 | -0.007027955
1569.315 | -0.007141304
1569.798 | -0.007225502
1570.28 | -0.007271713
1570.762 | -0.007282305
1571.244 | -0.007274709
1571.726 | -0.007280344
1572.208 | -0.007337539
1572.69 | -0.007479588
1573.172 | -0.007723059
1573.655 | -0.008059001
1574.137 | -0.008451075
1574.619 | -0.008842259
1575.101 | -0.009168932
1575.583 | -0.009378281
1576.065 | -0.00944327
1576.547 | -0.009369165
1577.029 | -0.009188292
1577.512 | -0.008946241
1577.994 | -0.008684978
1578.476 | -0.008432212
1578.958 | -0.008199506
1579.44 | -0.007987152
1579.922 | -0.007793175
1580.404 | -0.007619806
1580.886 | -0.007475543
1581.369 | -0.007371511
1581.851 | -0.007314281
1582.333 | -0.007298611
1582.815 | -0.007304989
1583.297 | -0.007302655
1583.779 | -0.007257851
1584.261 | -0.007144344
1584.743 | -0.006952518
1585.226 | -0.006693528
1585.708 | -0.006397426
1586.19 | -0.006105396
1586.672 | -0.005858992
1587.154 | -0.005689856
1587.636 | -0.00561276
1588.118 | -0.005622964
1588.6 | -0.005699067
1589.083 | -0.005809926
1589.565 | -0.005923012
1590.047 | -0.00601253
1590.529 | -0.006064245
1591.011 | -0.006076782
1591.493 | -0.006058402
1591.975 | -0.006021368
1592.457 | -0.005976603
1592.94 | -0.00593003
1593.422 | -0.005882715
1593.904 | -0.005834037
1594.386 | -0.005786725
1594.868 | -0.005750499
1595.35 | -0.005742107
1595.832 | -0.005780917
1596.314 | -0.005881133
1596.797 | -0.006043567
1597.279 | -0.006251098
1597.761 | -0.006470209
1598.243 | -0.006658272
1598.725 | -0.006776096
1599.207 | -0.006800769
1599.689 | -0.006732551
1600.171 | -0.006596602
1600.654 | -0.006435753
1601.136 | -0.006298061
1601.618 | -0.006223522
1602.1 | -0.006233965
1602.582 | -0.006329552
1603.064 | -0.006491889
1603.546 | -0.006692139
1604.028 | -0.006899937
1604.51 | -0.007091823
1604.993 | -0.007253923
1605.475 | -0.00738285
1605.957 | -0.007481419
1606.439 | -0.007555545
1606.921 | -0.007611012
1607.403 | -0.007651507
1607.885 | -0.007679028
1608.368 | -0.007693123
1608.85 | -0.007691403
1609.332 | -0.007669165
1609.814 | -0.007619807
1610.296 | -0.007537225
1610.778 | -0.007419052
1611.26 | -0.007271275
1611.742 | -0.007111708
1612.224 | -0.006969536
1612.707 | -0.006880534
1613.189 | -0.006878448
1613.671 | -0.006984221
1614.153 | -0.007196964
1614.635 | -0.007489126
1615.117 | -0.007809407
1615.599 | -0.008091737
1616.082 | -0.008271639
1616.564 | -0.008304873
1617.046 | -0.008181399
1617.528 | -0.007930207
1618.01 | -0.007610974
1618.492 | -0.007297734
1618.974 | -0.007058447
1619.456 | -0.006940017
1619.938 | -0.006959278
1620.421 | -0.007102957
1620.903 | -0.007332586
1621.385 | -0.007594554
1621.867 | -0.007832212
1622.349 | -0.007997883
1622.831 | -0.008063061
1623.313 | -0.008024369
1623.796 | -0.007903154
1624.278 | -0.00773886
1624.76 | -0.007577693
1625.242 | -0.007458392
1625.724 | -0.007400983
1626.206 | -0.00739984
1626.688 | -0.007424749
1627.17 | -0.007430261
1627.652 | -0.007370258
1628.135 | -0.007215157
1628.617 | -0.006962795
1629.099 | -0.006642387
1629.581 | -0.006306646
1630.063 | -0.006015656
1630.545 | -0.005819321
1631.027 | -0.005741927
1631.51 | -0.005777802
1631.992 | -0.005894714
1632.474 | -0.006046113
1632.956 | -0.006184152
1633.438 | -0.006270049
1633.92 | -0.006279693
1634.402 | -0.006203095
1634.884 | -0.006041288
1635.367 | -0.005802656
1635.849 | -0.005502043
1636.331 | -0.005161178
1636.813 | -0.004809256
1637.295 | -0.004480317
1637.777 | -0.004207551
1638.259 | -0.004014163
1638.741 | -0.0039066
1639.224 | -0.003869359
1639.706 | -0.0038679
1640.188 | -0.003856129
1640.67 | -0.003789651
1641.152 | -0.003638403
1641.634 | -0.003396064
1642.116 | -0.003080073
1642.598 | -0.002725628
1643.081 | -0.002374739
1643.563 | -0.002064717
1644.045 | -0.001819944
1644.527 | -0.00164771
1645.009 | -0.001537233
1645.491 | -0.001462886
1645.973 | -0.001389592
1646.455 | -0.001280676
1646.938 | -0.001106476
1647.42 | -0.000854333
1647.902 | -0.000534515
1648.384 | -0.000181846
1648.866 | 0.000150443
1649.348 | 0.00040153
1649.83 | 0.000518797
1650.312 | 0.000471296
1650.795 | 0.000260815
1651.277 | -7.37e-05
1651.759 | -0.000460045
1652.241 | -0.000805461
1652.723 | -0.001019784
1653.205 | -0.001039833
1653.687 | -0.000847341
1654.169 | -0.000469098
1654.651 | 3.80E-05
1655.134 | 0.000608794
1655.616 | 0.001188364
1656.098 | 0.001738993
1656.58 | 0.002240196
1657.062 | 0.002682343
1657.544 | 0.003061264
1658.026 | 0.003374921
1658.509 | 0.003622532
1658.991 | 0.003806086
1659.473 | 0.003931987
1659.955 | 0.004012488
1660.437 | 0.004064713
1660.919 | 0.004108101
1661.401 | 0.004163618
1661.883 | 0.004249679
1662.365 | 0.004380754
1662.848 | 0.004565446
1663.33 | 0.004804716
1663.812 | 0.005092442
1664.294 | 0.005416982
1664.776 | 0.00576453
1665.258 | 0.006123388
1665.74 | 0.00648677
1666.223 | 0.006854489
1666.705 | 0.007230711
1667.187 | 0.007621382
1667.669 | 0.008029124
1668.151 | 0.008451721
1668.633 | 0.008882798
1669.115 | 0.009314874
1669.597 | 0.009743871
1670.079 | 0.010171997
1670.562 | 0.010605827
1671.044 | 0.011052498
1671.526 | 0.011513811
1672.008 | 0.011984343
1672.49 | 0.012453406
1672.972 | 0.012912591
1673.454 | 0.013363744
1673.937 | 0.013824442
1674.419 | 0.014326074
1674.901 | 0.014904038
1675.383 | 0.01558233
1675.865 | 0.016361641
1676.347 | 0.017214746
1676.829 | 0.018096437
1677.311 | 0.018960764
1677.793 | 0.019780393
1678.276 | 0.020556367
1678.758 | 0.021317686
1679.24 | 0.022106647
1679.722 | 0.022959373
1680.204 | 0.023887819
1680.686 | 0.02487348
1681.168 | 0.025874756
1681.651 | 0.026845964
1682.133 | 0.027759599
1682.615 | 0.028622356
1683.097 | 0.029478335
1683.579 | 0.03039848
1684.061 | 0.031458236
1684.543 | 0.032711807
1685.025 | 0.03417279
1685.507 | 0.035812746
1685.99 | 0.037574273
1686.472 | 0.039392707
1686.954 | 0.041215669
1687.436 | 0.043013201
1687.918 | 0.044780685
1688.4 | 0.046535707
1688.882 | 0.048311938
1689.365 | 0.050152693
1689.847 | 0.052102895
1690.329 | 0.054201214
1690.811 | 0.056470409
1691.293 | 0.058914243
1691.775 | 0.061517997
1692.257 | 0.064258541
1692.739 | 0.067120314
1693.221 | 0.070112068
1693.704 | 0.073277011
1694.186 | 0.076691081
1694.668 | 0.080444674
1695.15 | 0.084614275
1695.632 | 0.089230484
1696.114 | 0.09426182
1696.596 | 0.099624864
1697.078 | 0.105220784
1697.561 | 0.110980153
1698.043 | 0.116898313
1698.525 | 0.123043832
1699.007 | 0.129541363
1699.489 | 0.13653203
1699.971 | 0.14412528
1700.453 | 0.152359227
1700.935 | 0.161187903
1701.418 | 0.170502767
1701.9 | 0.180179741
1702.382 | 0.190123139
1702.864 | 0.200288324
1703.346 | 0.210677611
1703.828 | 0.221314338
1704.31 | 0.232215439
1704.792 | 0.243367124
1705.275 | 0.254714905
1705.757 | 0.266166971
1706.239 | 0.277607082
1706.721 | 0.288910232
1707.203 | 0.299959186
1707.685 | 0.310654637
1708.167 | 0.320924816
1708.649 | 0.330728136
1709.132 | 0.340046863
1709.614 | 0.34887168
1710.096 | 0.357176288
1710.578 | 0.364898852
1711.06 | 0.371937123
1711.542 | 0.37816808
1712.024 | 0.383486537
1712.506 | 0.38784543
1712.989 | 0.391278289
1713.471 | 0.393888085
1713.953 | 0.395807777
1714.435 | 0.397149516
1714.917 | 0.397971232
1715.399 | 0.398275545
1715.881 | 0.398043005
1716.363 | 0.397280375
1716.846 | 0.396057335
1717.328 | 0.394509455
1717.81 | 0.392802425
1718.292 | 0.391076325
1718.774 | 0.389398849
1719.256 | 0.387751672
1719.738 | 0.386055102
1720.22 | 0.384214879
1720.703 | 0.382165959
1721.185 | 0.379895247
1721.667 | 0.377437087
1722.149 | 0.37484982
1722.631 | 0.372189164
1723.113 | 0.369491471
1723.595 | 0.366776469
1724.077 | 0.364061806
1724.56 | 0.361380827
1725.042 | 0.358788553
1725.524 | 0.356355204
1726.006 | 0.354146123
1726.488 | 0.352203612
1726.97 | 0.350536915
1727.452 | 0.349127838
1727.934 | 0.347945689
1728.417 | 0.346965847
1728.899 | 0.346180078
1729.381 | 0.345596804
1729.863 | 0.345232676
1730.345 | 0.345101468
1730.827 | 0.345208277
1731.309 | 0.345551732
1731.791 | 0.346130246
1732.274 | 0.346948032
1732.756 | 0.348014249
1733.238 | 0.349333972
1733.72 | 0.350897114
1734.202 | 0.352670823
1734.684 | 0.354606024
1735.166 | 0.356655909
1735.648 | 0.358796655
1736.13 | 0.361042313
1736.613 | 0.36344026
1737.095 | 0.366054629
1737.577 | 0.368938463
1738.059 | 0.37210963
1738.541 | 0.375536571
1739.023 | 0.379138148
1739.505 | 0.382797409
1739.988 | 0.386384031
1740.47 | 0.389771898
1740.952 | 0.392849674
1741.434 | 0.395516108
1741.916 | 0.397677822
1742.398 | 0.399247151
1742.88 | 0.40015388
1743.362 | 0.400359181
1743.844 | 0.399867697
1744.327 | 0.39872752
1744.809 | 0.397015461
1745.291 | 0.394814796
1745.773 | 0.392195582
1746.255 | 0.389202103
1746.737 | 0.38585439
1747.219 | 0.382154355
1747.702 | 0.378092979
1748.184 | 0.373654053
1748.666 | 0.368813229
1749.148 | 0.363541052
1749.63 | 0.357808979
1750.112 | 0.351604184
1750.594 | 0.344947235
1751.076 | 0.337903152
1751.558 | 0.330577443
1752.041 | 0.323099761
1752.523 | 0.315596196
1753.005 | 0.308166953
1753.487 | 0.300875205
1753.969 | 0.293752398
1754.451 | 0.286812947
1754.933 | 0.280072581
1755.416 | 0.273560418
1755.898 | 0.267325504
1756.38 | 0.261433008
1756.862 | 0.255960413
1757.344 | 0.250991517
1757.826 | 0.246614334
1758.308 | 0.24291983
1758.79 | 0.239998364
1759.273 | 0.237934981
1759.755 | 0.236801077
1760.237 | 0.236645757
1760.719 | 0.237490519
1761.201 | 0.239329216
1761.683 | 0.242130498
1762.165 | 0.245843152
1762.647 | 0.250397596
1763.13 | 0.255704816
1763.612 | 0.261650977
1764.094 | 0.268096383
1764.576 | 0.274878911
1765.058 | 0.281825283
1765.54 | 0.288769124
1766.022 | 0.295566967
1766.504 | 0.302107489
1766.987 | 0.30830688
1767.469 | 0.314094762
1767.951 | 0.319392643
1768.433 | 0.324100242
1768.915 | 0.328096151
1769.397 | 0.331253057
1769.879 | 0.333464618
1770.361 | 0.334669546
1770.844 | 0.334866674
1771.326 | 0.334116161
1771.808 | 0.332524683
1772.29 | 0.330222639
1772.772 | 0.327337216
1773.254 | 0.323969916
1773.736 | 0.320183483
1774.218 | 0.315998125
1774.701 | 0.311395789
1775.183 | 0.30633136
1775.665 | 0.300749088
1776.147 | 0.294600797
1776.629 | 0.287865509
1777.111 | 0.28056286
1777.593 | 0.272756148
1778.075 | 0.264542714
1778.557 | 0.256036562
1779.04 | 0.247351022
1779.522 | 0.238588828
1780.004 | 0.229845296
1780.486 | 0.221217446
1780.968 | 0.212815563
1781.45 | 0.204764405
1781.932 | 0.197193124
1782.415 | 0.190216672
1782.897 | 0.183914257
1783.379 | 0.178316495
1783.861 | 0.173404124
1784.343 | 0.169119682
1784.825 | 0.165387521
1785.307 | 0.162133602
1785.789 | 0.159298019
1786.271 | 0.156836468
1786.754 | 0.154712914
1787.236 | 0.152888277
1787.718 | 0.151315877
1788.2 | 0.149943219
1788.682 | 0.148724826
1789.164 | 0.147634151
1789.646 | 0.146670511
1790.129 | 0.145854115
1790.611 | 0.145208506
1791.093 | 0.14474042
1791.575 | 0.144425316
1792.057 | 0.144209926
1792.539 | 0.144031495
1793.021 | 0.143849754
1793.503 | 0.143674885
1793.985 | 0.143577883
1794.468 | 0.143678424
1794.95 | 0.144114015
1795.432 | 0.145003486
1795.914 | 0.146418783
1796.396 | 0.14837429
1796.878 | 0.150835106
1797.36 | 0.153739165
1797.843 | 0.157022237
1798.325 | 0.160635709
1798.807 | 0.164551539
1799.289 | 0.168756505
1799.771 | 0.173240971
1800.253 | 0.177990803
1800.735 | 0.182987276
1801.217 | 0.188208408
1801.699 | 0.193630005
1802.182 | 0.199215232
1802.664 | 0.204896349
1803.146 | 0.210552595
1803.628 | 0.215999584
1804.11 | 0.220998942
1804.592 | 0.225293498
1805.074 | 0.228654831
1805.557 | 0.230931943
1806.039 | 0.232075072
1806.521 | 0.232129455
1807.003 | 0.231202796
1807.485 | 0.229423005
1807.967 | 0.22690338
1808.449 | 0.223729939
1808.931 | 0.219966326
1809.413 | 0.215666204
1809.896 | 0.21088402
1810.378 | 0.205676943
1810.86 | 0.200096469
1811.342 | 0.194181384
1811.824 | 0.187956237
1812.306 | 0.181439969
1812.788 | 0.174658181
1813.271 | 0.167654415
1813.753 | 0.16049416
1814.235 | 0.1532565
1814.717 | 0.146021851
1815.199 | 0.138858252
1815.681 | 0.131812882
1816.163 | 0.124910249
1816.645 | 0.118157402
1817.127 | 0.111550774
1817.61 | 0.105085265
1818.092 | 0.098759457
1818.574 | 0.092580916
1819.056 | 0.086568742
1819.538 | 0.080753543
1820.02 | 0.075175286
1820.502 | 0.069876394
1820.984 | 0.06489066
1821.467 | 0.060234691
1821.949 | 0.055900061
1822.431 | 0.051856146
1822.913 | 0.048059592
1823.395 | 0.044469914
1823.877 | 0.041063323
1824.359 | 0.037839864
1824.841 | 0.034819196
1825.324 | 0.032026988
1825.806 | 0.029478347
1826.288 | 0.027166278
1826.77 | 0.025062341
1827.252 | 0.023127925
1827.734 | 0.021332184
1828.216 | 0.019666984
1828.698 | 0.018149139
1829.181 | 0.016810288
1829.663 | 0.015675292
1830.145 | 0.014739718
1830.627 | 0.013958458
1831.109 | 0.013251662
1831.591 | 0.012526384
1832.073 | 0.011706424
1832.555 | 0.010756583
1833.038 | 0.009691565
1833.52 | 0.008568305
1834.002 | 0.007463957
1834.484 | 0.006450043
1834.966 | 0.005573035
1835.448 | 0.004846085
1835.93 | 0.004255374
1836.412 | 0.003771363
1836.895 | 0.003362315
1837.377 | 0.003001625
1837.859 | 0.00266801
1838.341 | 0.002342046
1838.823 | 0.002002838
1839.305 | 0.001630481
1839.787 | 0.001211875
1840.269 | 0.000746481
1840.752 | 0.000250392
1841.234 | -0.00024816
1841.716 | -0.00071621
1842.198 | -0.00112657
1842.68 | -0.001461714
1843.162 | -0.001715477
1843.644 | -0.001887183
1844.126 | -0.001977627
1844.609 | -0.001987107
1845.091 | -0.001920719
1845.573 | -0.00179472
1846.055 | -0.00164201
1846.537 | -0.001507886
1847.019 | -0.001439086
1847.501 | -0.001466881
1847.983 | -0.001594268
1848.466 | -0.001792722
1848.948 | -0.002013741
1849.43 | -0.002208334
1849.912 | -0.002349985
1850.394 | -0.002445673
1850.876 | -0.002531817
1851.358 | -0.00265584
1851.84 | -0.002851254
1852.323 | -0.003118592
1852.805 | -0.003422983
1853.287 | -0.003706866
1853.769 | -0.003914718
1854.251 | -0.004014828
1854.733 | -0.004010544
1855.215 | -0.003935565
1855.697 | -0.003834942
1856.18 | -0.003745888
1856.662 | -0.003683687
1857.144 | -0.003641297
1857.626 | -0.003602383
1858.108 | -0.003553749
1858.59 | -0.003497885
1859.072 | -0.003450032
1859.554 | -0.003429437
1860.036 | -0.003446194
1860.519 | -0.003494465
1861.001 | -0.003555833
1861.483 | -0.00361198
1861.965 | -0.0036601
1862.447 | -0.003720936
1862.929 | -0.003835185
1863.411 | -0.004049657
1863.894 | -0.004396503
1864.376 | -0.004879855
1864.858 | -0.00547157
1865.34 | -0.006122687
1865.822 | -0.006779091
1866.304 | -0.007399837
1866.786 | -0.00796608
1867.268 | -0.008478796
1867.75 | -0.008948709
1868.233 | -0.009384974
1868.715 | -0.00978676
1869.197 | -0.010144287
1869.679 | -0.010444197
1870.161 | -0.010674568
1870.643 | -0.01082948
1871.125 | -0.010905597
1871.608 | -0.010898773
1872.09 | -0.010801932
1872.572 | -0.010608731
1873.054 | -0.010322729
1873.536 | -0.009966473
1874.018 | -0.009585991
1874.5 | -0.009244104
1874.982 | -0.009004672
1875.464 | -0.008913338
1875.947 | -0.008981924
1876.429 | -0.009185442
1876.911 | -0.009473662
1877.393 | -0.009790091
1877.875 | -0.010092867
1878.357 | -0.010364901
1878.839 | -0.010615449
1879.322 | -0.010867143
1879.804 | -0.011139535
1880.286 | -0.011436863
1880.768 | -0.011745805
1881.25 | -0.012040378
1881.732 | -0.012294719
1882.214 | -0.012490978
1882.696 | -0.012622636
1883.179 | -0.01269076
1883.661 | -0.012696079
1884.143 | -0.012635085
1884.625 | -0.012501591
1885.107 | -0.012296307
1885.589 | -0.012036834
1886.071 | -0.011762836
1886.553 | -0.011534072
1887.036 | -0.011414452
1887.518 | -0.011453802
1888 | -0.011670446
1888.482 | -0.012044267
1888.964 | -0.012522994
1889.446 | -0.013037099
1889.928 | -0.013522794
1890.41 | -0.013936502
1890.893 | -0.014263888
1891.375 | -0.014513333
1891.857 | -0.014704005
1892.339 | -0.014853681
1892.821 | -0.014969403
1893.303 | -0.015049548
1893.785 | -0.0150914
1894.267 | -0.015100462
1894.75 | -0.015095944
1895.232 | -0.015107428
1895.714 | -0.015164161
1896.196 | -0.015281327
1896.678 | -0.015446117
1897.16 | -0.015616552
1897.642 | -0.015729621
1898.124 | -0.015719183
1898.607 | -0.015539378
1899.089 | -0.015183122
1899.571 | -0.014690191
1900.053 | -0.014140037
1900.535 | -0.013635876
1901.017 | -0.013276935
1901.499 | -0.013136238
1901.981 | -0.013241938
1902.464 | -0.01357295
1902.946 | -0.014065753
1903.428 | -0.014632957
1903.91 | -0.015183838
1904.392 | -0.015642421
1904.874 | -0.01596191
1905.356 | -0.016126642
1905.838 | -0.016153374
1906.321 | -0.01608078
1906.803 | -0.015962061
1907.285 | -0.015849638
1907.767 | -0.015783458
1908.249 | -0.015776754
1908.731 | -0.015812406
1909.213 | -0.015842071
1909.695 | -0.015798787
1910.177 | -0.015618514
1910.66 | -0.015262871
1911.142 | -0.014740189
1911.624 | -0.014114131
1912.106 | -0.01349159
1912.588 | -0.012999667
1913.07 | -0.012747904
1913.552 | -0.012797157
1914.035 | -0.013141478
1914.517 | -0.013710903
1914.999 | -0.014394489
1915.481 | -0.015071873
1915.963 | -0.015647219
1916.445 | -0.016072743
1916.927 | -0.016352891
1917.409 | -0.016536342
1917.891 | -0.016691943
1918.374 | -0.016880239
1918.856 | -0.017130228
1919.338 | -0.017428618
1919.82 | -0.017721234
1920.302 | -0.017932458
1920.784 | -0.017985823
1921.266 | -0.017835508
1921.749 | -0.017482258
1922.231 | -0.016987718
1922.713 | -0.01646653
1923.195 | -0.016066911
1923.677 | -0.015931529
1924.159 | -0.016162622
1924.641 | -0.016785667
1925.123 | -0.017740238
1925.605 | -0.018888809
1926.088 | -0.020050842
1926.57 | -0.021044868
1927.052 | -0.021728051
1927.534 | -0.022018865
1928.016 | -0.021904282
1928.498 | -0.021424864
1928.98 | -0.020659453
1929.463 | -0.019703332
1929.945 | -0.018662864
1930.427 | -0.01764696
1930.909 | -0.016765719
1931.391 | -0.016117841
1931.873 | -0.015774143
1932.355 | -0.015753394
1932.837 | -0.016011907
1933.319 | -0.016445814
1933.802 | -0.016918173
1934.284 | -0.017301396
1934.766 | -0.017517874
1935.248 | -0.017564121
1935.73 | -0.017508492
1936.212 | -0.01745721
1936.694 | -0.01750979
1937.177 | -0.017714045
1937.659 | -0.018048166
1938.141 | -0.018425693
1938.623 | -0.018735259
1939.105 | -0.018882713
1939.587 | -0.018832564
1940.069 | -0.018623148
1940.551 | -0.018355316
1941.033 | -0.018158712
1941.516 | -0.01814357
1941.998 | -0.018367095
1942.48 | -0.018815143
1942.962 | -0.019406137
1943.444 | -0.020013483
1943.926 | -0.020501969
1944.408 | -0.020762568
1944.891 | -0.020735652
1945.373 | -0.020428958
1945.855 | -0.019905622
1946.337 | -0.019260589
1946.819 | -0.018584942
1947.301 | -0.01792172
1947.783 | -0.017248949
1948.265 | -0.016476464
1948.747 | -0.015482526
1949.23 | -0.01416532
1949.712 | -0.012500156
1950.194 | -0.01057655
1950.676 | -0.008596781
1951.158 | -0.006834943
1951.64 | -0.005566563
1952.122 | -0.00499542
1952.604 | -0.005195979
1953.087 | -0.006103038
1953.569 | -0.007536492
1954.051 | -0.009258783
1954.533 | -0.01102776
1955.015 | -0.012641922
1955.497 | -0.013955452
1955.979 | -0.014883555
1956.461 | -0.015400427
1956.944 | -0.015547315
1957.426 | -0.015441654
1957.908 | -0.015279752
1958.39 | -0.015305173
1958.872 | -0.015744249
1959.354 | -0.016715679
1959.836 | -0.018173361
1960.318 | -0.019904038
1960.801 | -0.021601829
1961.283 | -0.022978948
1961.765 | -0.023873748
1962.247 | -0.024305829
1962.729 | -0.024465174
1963.211 | -0.024625216
1963.693 | -0.025022638
1964.175 | -0.025744825
1964.658 | -0.026683626
1965.14 | -0.027573363
1965.622 | -0.028088058
1966.104 | -0.027956451
1966.586 | -0.027050959
1967.068 | -0.025411869
1967.55 | -0.023214403
1968.032 | -0.020683218
1968.515 | -0.018020325
1968.997 | -0.015363489
1969.479 | -0.012801348
1969.961 | -0.010421156
1970.443 | -0.008352721
1970.925 | -0.006780158
1971.407 | -0.005904638
1971.889 | -0.005876952
1972.372 | -0.006725528
1972.854 | -0.008322077
1973.336 | -0.010398576
1973.818 | -0.01259705
1974.3 | -0.014539632
1974.782 | -0.015881365
1975.264 | -0.016368258
1975.746 | -0.015873897
1976.229 | -0.014449777
1976.711 | -0.012348865
1977.193 | -0.010013816
1977.675 | -0.007984178
1978.157 | -0.006748155
1978.639 | -0.006569646
1979.121 | -0.007392671
1979.603 | -0.008854865
1980.086 | -0.010412956
1980.568 | -0.011526106
1981.05 | -0.01182441
1981.532 | -0.011210039
1982.014 | -0.009870058
1982.496 | -0.008187706
1982.978 | -0.006606711
1983.46 | -0.005477191
1983.943 | -0.004971782
1984.425 | -0.005076703
1984.907 | -0.005669635
1985.389 | -0.006610919
1985.871 | -0.007813679
1986.353 | -0.009247383
1986.835 | -0.010889494
1987.317 | -0.012655739
1987.8 | -0.01436796
1988.282 | -0.015775588
1988.764 | -0.016640854
1989.246 | -0.016834467
1989.728 | -0.016411536
1990.21 | -0.015607993
1990.692 | -0.014771647
1991.174 | -0.014233787
1991.656 | -0.014201861
1992.139 | -0.014699528
1992.621 | -0.015596244
1993.103 | -0.016690266
1993.585 | -0.017809057
1994.067 | -0.018866338
1994.549 | -0.01986014
1995.031 | -0.020813492
1995.514 | -0.021702825
1995.996 | -0.022418217
1996.478 | -0.022788344