## Sheet1
Wavenumber (cm^-1) | 1M
400.1635 | 0.121156628
400.6456 | 0.120485042
401.1277 | 0.119213557
401.6098 | 0.116732507
402.0919 | 0.113147057
402.5741 | 0.109374919
403.0562 | 0.106948564
403.5383 | 0.107534684
404.0204 | 0.112425983
404.5026 | 0.122158321
404.9847 | 0.136354523
405.4668 | 0.153705042
405.9489 | 0.172095473
406.4311 | 0.188888662
406.9132 | 0.201408663
407.3953 | 0.207541764
407.8774 | 0.206302654
408.3596 | 0.198131823
408.8417 | 0.184851968
409.3238 | 0.169248662
409.8059 | 0.154386735
410.2881 | 0.142787458
410.7702 | 0.135741086
411.2523 | 0.133036426
411.7344 | 0.133287603
412.2166 | 0.134665077
412.6987 | 0.135713678
413.1808 | 0.13588224
413.6629 | 0.135631891
414.1451 | 0.136104422
414.6272 | 0.138503792
415.1093 | 0.143405045
415.5914 | 0.150320887
416.0735 | 0.15770951
416.5557 | 0.163442391
417.0378 | 0.16549587
417.5199 | 0.162605477
418.0021 | 0.154643689
418.4842 | 0.142649404
418.9663 | 0.128511756
419.4484 | 0.114455714
419.9305 | 0.102482229
420.4127 | 0.093966963
420.8948 | 0.08947873
421.3769 | 0.088845661
421.8591 | 0.091345672
422.3412 | 0.095948872
422.8233 | 0.101519395
423.3054 | 0.107002781
423.7876 | 0.111565602
424.2697 | 0.114714074
424.7518 | 0.116332622
425.2339 | 0.116646107
425.7161 | 0.116089146
426.1982 | 0.11513379
426.6803 | 0.114116838
427.1624 | 0.113133419
427.6446 | 0.112014415
428.1267 | 0.110420211
428.6088 | 0.107996385
429.0909 | 0.104555823
429.5731 | 0.10020193
430.0552 | 0.09536867
430.5373 | 0.090742073
431.0194 | 0.087114475
431.5016 | 0.085188707
431.9837 | 0.085406878
432.4658 | 0.087818349
432.9479 | 0.092047657
433.4301 | 0.097331447
433.9122 | 0.102659127
434.3943 | 0.106960627
434.8764 | 0.109320843
435.3586 | 0.109152463
435.8407 | 0.106292182
436.3228 | 0.100987291
436.8049 | 0.093803416
437.287 | 0.085477249
437.7692 | 0.076789509
438.2513 | 0.068446659
438.7334 | 0.061023794
439.2155 | 0.054922134
439.6977 | 0.050375282
440.1798 | 0.047473271
440.6619 | 0.046217592
441.144 | 0.046568743
441.6262 | 0.048473047
442.1083 | 0.051838324
442.5904 | 0.056477251
443.0725 | 0.062031865
443.5547 | 0.0679428
444.0368 | 0.07347081
444.5189 | 0.077809462
445.001 | 0.080247521
445.4832 | 0.080350648
445.9653 | 0.078093632
446.4474 | 0.073905043
446.9295 | 0.06859314
447.4117 | 0.063164917
447.8938 | 0.058579636
448.3759 | 0.055513066
448.858 | 0.05420603
449.3401 | 0.054469323
449.8223 | 0.055814312
450.3044 | 0.05766767
450.7865 | 0.05954567
451.2686 | 0.061147982
451.7508 | 0.062317294
452.2329 | 0.062935903
452.715 | 0.062827935
453.1971 | 0.06173563
453.6793 | 0.05938462
454.1614 | 0.0556179
454.6435 | 0.050519296
455.1256 | 0.044463041
455.6078 | 0.038035897
456.0899 | 0.0318457
456.572 | 0.026294223
457.0541 | 0.021420981
457.5363 | 0.016905301
458.0184 | 0.012228862
458.5005 | 0.006925085
458.9826 | 0.000825324
459.4648 | -0.005806222
459.9469 | -0.012299638
460.429 | -0.017775763
460.9111 | -0.021418821
461.3933 | -0.022714995
461.8754 | -0.021546275
462.3575 | -0.018147036
462.8396 | -0.012972898
463.3218 | -0.006590529
463.8039 | 0.000408233
464.286 | 0.007388922
464.7681 | 0.013687582
465.2503 | 0.0186265
465.7324 | 0.021605711
466.2145 | 0.022232253
466.6967 | 0.020467643
467.1788 | 0.016720383
467.6609 | 0.011829869
468.143 | 0.006911123
468.6251 | 0.003110897
469.1073 | 0.001344508
469.5894 | 0.002126737
470.0715 | 0.005519962
470.5536 | 0.011194441
471.0358 | 0.018538986
471.5179 | 0.02677846
472 | 0.035059875
472.4821 | 0.042532622
472.9643 | 0.048408894
473.4464 | 0.052051626
473.9285 | 0.053059419
474.4106 | 0.05134488
474.8928 | 0.047158851
475.3749 | 0.041034746
475.857 | 0.033656893
476.3391 | 0.025698048
476.8213 | 0.01769945
477.3034 | 0.010037504
477.7855 | 0.002985046
478.2676 | -0.003184065
478.7498 | -0.008131126
479.2319 | -0.011472495
479.714 | -0.012893665
480.1961 | -0.012288008
480.6783 | -0.00983346
481.1604 | -0.005964532
481.6425 | -0.001255086
482.1246 | 0.00372569
482.6068 | 0.008510236
483.0889 | 0.012770721
483.571 | 0.016278606
484.0531 | 0.018839263
484.5352 | 0.020229354
485.0174 | 0.020204097
485.4995 | 0.01856446
485.9816 | 0.015283648
486.4637 | 0.010614424
486.9459 | 0.00513733
487.428 | -0.000313709
487.9101 | -0.004815002
488.3922 | -0.007576245
488.8744 | -0.008119193
489.3565 | -0.006367079
489.8386 | -0.002613032
490.3207 | 0.002592549
490.8029 | 0.008594457
491.285 | 0.014769739
491.7671 | 0.020617269
492.2492 | 0.025780726
492.7314 | 0.030033203
493.2135 | 0.033232926
493.6956 | 0.0352926
494.1777 | 0.036156783
494.6599 | 0.035811599
495.142 | 0.034292832
495.6241 | 0.03170497
496.1062 | 0.028234456
496.5883 | 0.024155276
497.0705 | 0.01982121
497.5526 | 0.015642347
498.0347 | 0.012035516
498.5168 | 0.009357529
498.999 | 0.007835513
499.4811 | 0.007522712
499.9632 | 0.008284419
500.4454 | 0.009837252
500.9275 | 0.011813072
501.4096 | 0.01384375
501.8917 | 0.015625198
502.3738 | 0.016959506
502.856 | 0.017754449
503.3381 | 0.01799125
503.8202 | 0.017681807
504.3024 | 0.016832077
504.7845 | 0.015438569
505.2666 | 0.013517226
505.7487 | 0.011154853
506.2308 | 0.008551758
506.713 | 0.006036411
507.1951 | 0.004033639
507.6772 | 0.002987232
508.1594 | 0.003268681
508.6415 | 0.005091472
509.1236 | 0.008461298
509.6057 | 0.013164265
510.0878 | 0.018796195
510.57 | 0.024822632
511.0521 | 0.030661166
511.5342 | 0.035772042
512.0164 | 0.039742391
512.4985 | 0.042346483
512.9806 | 0.043566763
513.4627 | 0.04357133
513.9448 | 0.042656973
514.4269 | 0.041174186
514.9091 | 0.039461413
515.3912 | 0.037802307
515.8734 | 0.036413359
516.3555 | 0.035448853
516.8376 | 0.035013926
517.3197 | 0.035167705
517.8018 | 0.035912928
518.2839 | 0.037183876
518.7661 | 0.038842659
519.2482 | 0.040698287
519.7303 | 0.04254416
520.2125 | 0.044199154
520.6946 | 0.045542286
521.1767 | 0.04651753
521.6588 | 0.047116036
522.141 | 0.047337945
522.6231 | 0.047162301
523.1052 | 0.046537566
523.5873 | 0.045408534
524.0695 | 0.043764449
524.5516 | 0.041694963
525.0337 | 0.039409423
525.5158 | 0.03721151
525.9979 | 0.035418887
526.4801 | 0.034265576
526.9622 | 0.033820833
527.4443 | 0.033968121
527.9265 | 0.034452772
528.4086 | 0.03498233
528.8907 | 0.035336339
529.3728 | 0.035446276
529.855 | 0.035407797
530.3371 | 0.03542966
530.8192 | 0.035737075
531.3013 | 0.036478328
531.7834 | 0.037663673
532.2656 | 0.039163481
532.7477 | 0.040755692
533.2299 | 0.042203604
533.7119 | 0.043323639
534.1941 | 0.044024889
534.6762 | 0.044308311
535.1583 | 0.044237874
535.6404 | 0.043905469
536.1226 | 0.043408148
536.6047 | 0.0428412
537.0868 | 0.042300812
537.569 | 0.041880799
538.0511 | 0.04165752
538.5332 | 0.041658166
539.0153 | 0.041838553
539.4974 | 0.042073627
539.9796 | 0.042185495
540.4617 | 0.041995033
540.9438 | 0.041389982
541.426 | 0.040374131
541.9081 | 0.039083049
542.3902 | 0.037745279
542.8723 | 0.036612111
543.3544 | 0.035874244
543.8365 | 0.035610858
544.3187 | 0.035779912
544.8008 | 0.036266621
545.283 | 0.036955789
545.7651 | 0.037808015
546.2472 | 0.038893992
546.7293 | 0.040385143
547.2114 | 0.042493389
547.6935 | 0.045399819
548.1757 | 0.049196297
548.6578 | 0.053874202
549.14 | 0.059362255
549.6221 | 0.065606462
550.1042 | 0.072649432
550.5863 | 0.080680246
551.0684 | 0.090017757
551.5505 | 0.101044159
552.0327 | 0.114097049
552.5148 | 0.129376503
552.9969 | 0.146892184
553.4791 | 0.166464645
553.9612 | 0.18776642
554.4433 | 0.21036543
554.9254 | 0.233727035
555.4075 | 0.257148109
555.8896 | 0.279640355
556.3718 | 0.299822801
556.8539 | 0.315923934
557.3361 | 0.325995804
557.8182 | 0.328356004
558.3003 | 0.322130753
558.7824 | 0.307631129
559.2645 | 0.286348833
559.7467 | 0.260560938
560.2288 | 0.23276464
560.7109 | 0.205178373
561.1931 | 0.179452974
561.6752 | 0.156586129
562.1573 | 0.136989119
562.6394 | 0.120623611
563.1216 | 0.107162073
563.6036 | 0.09612626
564.0858 | 0.086996435
564.5679 | 0.079280714
565.05 | 0.072559978
565.5322 | 0.066506722
566.0143 | 0.060895783
566.4964 | 0.055603138
566.9785 | 0.050594864
567.4607 | 0.045905525
567.9428 | 0.041606423
568.4249 | 0.037765443
568.907 | 0.034416532
569.3892 | 0.031537861
569.8713 | 0.029053932
570.3534 | 0.026852726
570.8356 | 0.024816143
571.3176 | 0.022848026
571.7998 | 0.020895534
572.2819 | 0.018961891
572.764 | 0.017106294
573.2462 | 0.015434617
573.7283 | 0.014081861
574.2104 | 0.013186089
574.6925 | 0.012854575
575.1747 | 0.013127682
575.6568 | 0.013953041
576.1389 | 0.015176568
576.621 | 0.016564059
577.1031 | 0.017850648
577.5853 | 0.018811004
578.0674 | 0.019321538
578.5496 | 0.019396673
579.0317 | 0.01917903
579.5138 | 0.018886981
579.9959 | 0.018737286
580.478 | 0.018872756
580.9601 | 0.019318776
581.4423 | 0.019987842
581.9244 | 0.020717859
582.4065 | 0.021335111
582.8887 | 0.021710005
583.3708 | 0.021787337
583.8529 | 0.02158614
584.335 | 0.021171261
584.8171 | 0.020618449
585.2993 | 0.01998781
585.7814 | 0.019315642
586.2635 | 0.01862242
586.7457 | 0.017930284
587.2278 | 0.017272686
587.7099 | 0.016696837
588.192 | 0.016252551
588.6741 | 0.015975561
589.1563 | 0.015874727
589.6384 | 0.015925805
590.1205 | 0.016075145
590.6027 | 0.016246568
591.0848 | 0.01635398
591.5669 | 0.016313011
592.049 | 0.01605716
592.5311 | 0.015550247
593.0132 | 0.014799515
593.4954 | 0.013856722
593.9775 | 0.012806991
594.4597 | 0.011742802
594.9418 | 0.010732791
595.4239 | 0.009792899
595.906 | 0.008877279
596.3881 | 0.007893465
596.8702 | 0.006740114
597.3524 | 0.005355205
597.8345 | 0.003752067
598.3167 | 0.002029498
598.7988 | 0.000349612
599.2809 | -0.001111103
599.763 | -0.00221376
600.2451 | -0.002896645
600.7273 | -0.003181095
601.2094 | -0.00315055
601.6915 | -0.002906572
602.1736 | -0.002533146
602.6558 | -0.002076714
603.1379 | -0.001553862
603.62 | -0.000973891
604.1021 | -0.00036465
604.5842 | 0.000219889
605.0664 | 0.000703771
605.5485 | 0.001015163
606.0306 | 0.001110374
606.5128 | 0.00098877
606.9949 | 0.000690851
607.477 | 0.00028126
607.9591 | -0.000173425
608.4413 | -0.000619234
608.9233 | -0.001021245
609.4055 | -0.001354469
609.8876 | -0.001595728
610.3698 | -0.001721406
610.8519 | -0.001713974
611.334 | -0.001577244
611.8162 | -0.001349371
612.2982 | -0.00110374
612.7804 | -0.000935247
613.2625 | -0.000932467
613.7446 | -0.001149841
614.2267 | -0.001585684
614.7089 | -0.002181467
615.191 | -0.002836226
615.6731 | -0.003435302
616.1553 | -0.003880624
616.6374 | -0.004113332
617.1195 | -0.004122388
617.6016 | -0.003941054
618.0837 | -0.00363564
618.5659 | -0.003289158
619.048 | -0.002985499
619.5302 | -0.002797316
620.0122 | -0.002774093
620.4944 | -0.002936555
620.9765 | -0.003273001
621.4586 | -0.003743494
621.9407 | -0.00428778
622.4229 | -0.004838585
622.905 | -0.005331057
623.3871 | -0.005713243
623.8693 | -0.0059481
624.3514 | -0.006014394
624.8335 | -0.005907472
625.3156 | -0.005643193
625.7977 | -0.005262914
626.2798 | -0.004838874
626.762 | -0.004467545
627.2441 | -0.004254439
627.7262 | -0.00428507
628.2084 | -0.004599926
628.6905 | -0.005176081
629.1726 | -0.005932823
629.6547 | -0.006752811
630.1368 | -0.007518418
630.619 | -0.008141356
631.1011 | -0.008579975
631.5833 | -0.008833298
632.0654 | -0.008920046
632.5475 | -0.008853683
633.0296 | -0.00862706
633.5117 | -0.008218835
633.9938 | -0.007614922
634.476 | -0.006834372
634.9581 | -0.00594356
635.4402 | -0.005047463
635.9224 | -0.004259223
636.4045 | -0.003661614
636.8866 | -0.003276485
637.3687 | -0.003059543
637.8508 | -0.002923245
638.333 | -0.002777036
638.8151 | -0.002567203
639.2972 | -0.002296458
639.7794 | -0.002016663
640.2615 | -0.001797131
640.7436 | -0.00168983
641.2257 | -0.001703643
641.7078 | -0.001804406
642.1899 | -0.001934443
642.6721 | -0.00204408
643.1542 | -0.002114313
643.6364 | -0.002161741
644.1185 | -0.002222483
644.6006 | -0.002325072
645.0827 | -0.002467668
645.5648 | -0.002613155
646.047 | -0.002702901
646.5291 | -0.002685419
647.0112 | -0.002541603
647.4933 | -0.00229745
647.9755 | -0.002016629
648.4576 | -0.001775549
648.9397 | -0.001635688
649.4219 | -0.001622407
649.9039 | -0.001717934
650.3861 | -0.001873699
650.8682 | -0.002027627
651.3503 | -0.002125351
651.8325 | -0.002133441
652.3146 | -0.002044639
652.7967 | -0.00187731
653.2788 | -0.001671246
653.761 | -0.001482758
654.2431 | -0.001378471
654.7252 | -0.001423301
655.2073 | -0.001665484
655.6895 | -0.002119901
656.1716 | -0.002754342
656.6537 | -0.003490197
657.1359 | -0.00421625
657.6179 | -0.00481641
658.1001 | -0.005202299
658.5822 | -0.005335553
659.0643 | -0.005237099
659.5464 | -0.004975231
660.0286 | -0.004641441
660.5107 | -0.004322813
660.9928 | -0.004080395
661.475 | -0.003942103
661.957 | -0.003907933
662.4392 | -0.003961211
662.9213 | -0.004079592
663.4034 | -0.004239345
663.8856 | -0.00441367
664.3677 | -0.004569045
664.8499 | -0.00466598
665.3319 | -0.004664799
665.8141 | -0.00453811
666.2962 | -0.004281838
666.7783 | -0.003922889
667.2604 | -0.003512188
667.7426 | -0.003110399
668.2247 | -0.002764848
668.7068 | -0.002493446
669.189 | -0.002280436
669.6711 | -0.002089445
670.1532 | -0.001883303
670.6353 | -0.001648107
671.1174 | -0.001402442
671.5996 | -0.00119534
672.0817 | -0.001088007
672.5638 | -0.001128182
673.0459 | -0.001324798
673.5281 | -0.001633427
674.0102 | -0.001959049
674.4923 | -0.002178707
674.9744 | -0.002174791
675.4565 | -0.001873077
675.9387 | -0.001269839
676.4208 | -0.000442269
676.903 | 0.00046835
677.3851 | 0.001291674
677.8672 | 0.001875979
678.3493 | 0.002132586
678.8314 | 0.002060784
679.3136 | 0.001747294
679.7957 | 0.001338387
680.2778 | 0.000992939
680.7599 | 0.00083479
681.2421 | 0.00091543
681.7242 | 0.00120959
682.2063 | 0.001635658
682.6885 | 0.00209879
683.1705 | 0.002534608
683.6527 | 0.002938311
684.1348 | 0.003364315
684.6169 | 0.003901311
685.0991 | 0.004626707
685.5812 | 0.005566451
686.0633 | 0.006669933
686.5454 | 0.007816446
687.0276 | 0.00884598
687.5096 | 0.009606081
687.9918 | 0.009996682
688.4739 | 0.009998329
688.9561 | 0.009674672
689.4382 | 0.009150562
689.9203 | 0.008575683
690.4025 | 0.008084921
690.8845 | 0.007769181
691.3667 | 0.007661857
691.8488 | 0.007743118
692.3309 | 0.007956532
692.813 | 0.008230715
693.2952 | 0.008500992
693.7773 | 0.00872284
694.2594 | 0.008877397
694.7416 | 0.008968817
695.2236 | 0.009017201
695.7058 | 0.009048146
696.1879 | 0.009085972
696.67 | 0.00914952
697.1522 | 0.009255536
697.6343 | 0.009422917
698.1165 | 0.009679176
698.5985 | 0.010061964
699.0807 | 0.010614908
699.5627 | 0.011374674
700.0449 | 0.01235741
700.527 | 0.013544974
701.0092 | 0.014881221
701.4913 | 0.016281366
701.9734 | 0.017650692
702.4556 | 0.01891119
702.9376 | 0.020024686
703.4198 | 0.021004906
703.9019 | 0.021915374
704.384 | 0.022848794
704.8661 | 0.023901047
705.3483 | 0.025141082
705.8304 | 0.026596822
706.3125 | 0.028255002
706.7947 | 0.030080144
707.2768 | 0.032044021
707.7589 | 0.034158872
708.241 | 0.036500593
708.7231 | 0.039218209
709.2053 | 0.042525358
709.6874 | 0.046680395
710.1696 | 0.051957741
710.6516 | 0.058621312
711.1338 | 0.066899099
711.6159 | 0.076955832
712.098 | 0.088858593
712.5801 | 0.102529808
713.0623 | 0.11767868
713.5444 | 0.133728778
714.0265 | 0.149762671
714.5087 | 0.164529151
714.9908 | 0.176562781
715.4729 | 0.184436724
715.955 | 0.187099074
716.4371 | 0.184180861
716.9193 | 0.176128447
717.4014 | 0.164100899
717.8835 | 0.149683618
718.3657 | 0.134545562
718.8478 | 0.120153507
719.3299 | 0.10760127
719.812 | 0.097551513
720.2942 | 0.090270974
720.7762 | 0.08571515
721.2584 | 0.08363818
721.7405 | 0.083691416
722.2227 | 0.08549496
722.7048 | 0.088674922
723.1869 | 0.092873036
723.669 | 0.09774254
724.1511 | 0.102947653
724.6333 | 0.10817663
725.1154 | 0.113166356
725.5975 | 0.117726745
726.0797 | 0.12175408
726.5618 | 0.12521907
727.0439 | 0.128134218
727.526 | 0.130511607
728.0082 | 0.132328493
728.4902 | 0.133513815
728.9724 | 0.133964579
729.4545 | 0.133582402
729.9366 | 0.132315812
730.4188 | 0.130187955
730.9009 | 0.127299171
731.383 | 0.123801845
731.8651 | 0.119862885
732.3473 | 0.115624012
732.8293 | 0.111183636
733.3115 | 0.106597037
733.7936 | 0.101897109
734.2758 | 0.097119141
734.7579 | 0.092322089
735.24 | 0.087591102
735.7222 | 0.083031175
736.2042 | 0.078746903
736.6864 | 0.074826909
737.1685 | 0.071329998
737.6506 | 0.068283186
738.1328 | 0.065685958
738.6149 | 0.063517953
739.097 | 0.061745738
739.5791 | 0.060326054
740.0613 | 0.059201294
740.5433 | 0.058296175
741.0255 | 0.057512331
741.5076 | 0.056732299
741.9897 | 0.055829607
742.4719 | 0.054690876
742.954 | 0.053240195
743.4362 | 0.051461869
743.9182 | 0.049412664
744.4004 | 0.047220009
744.8825 | 0.045058927
745.3646 | 0.043120109
745.8467 | 0.041568007
746.3289 | 0.040505175
746.811 | 0.039951294
747.2931 | 0.039843541
747.7753 | 0.040056637
748.2573 | 0.040439186
748.7395 | 0.04084905
749.2216 | 0.041182473
749.7037 | 0.041386343
750.1859 | 0.041454649
750.668 | 0.04141356
751.1501 | 0.041305927
751.6322 | 0.041177575
752.1144 | 0.041072921
752.5965 | 0.041036018
753.0786 | 0.04111371
753.5607 | 0.041352466
754.0428 | 0.041793894
754.525 | 0.04246464
755.0071 | 0.043370976
755.4893 | 0.044498198
755.9714 | 0.045820723
756.4535 | 0.047313847
756.9356 | 0.048967685
757.4177 | 0.050790988
757.8999 | 0.052805068
758.382 | 0.055030949
758.8641 | 0.057472987
759.3462 | 0.060110411
759.8284 | 0.062900766
760.3105 | 0.065796042
760.7926 | 0.06876595
761.2747 | 0.07181956
761.7568 | 0.075016419
762.239 | 0.078462472
762.7211 | 0.08229592
763.2032 | 0.086663915
763.6854 | 0.09170353
764.1675 | 0.097531835
764.6496 | 0.104246593
765.1317 | 0.111939179
765.6139 | 0.120708135
766.0959 | 0.130670768
766.5781 | 0.141962963
767.0602 | 0.154723671
767.5424 | 0.169072144
768.0245 | 0.185073341
768.5066 | 0.202708269
768.9887 | 0.221849662
769.4708 | 0.242251962
769.953 | 0.263549411
770.4351 | 0.285270703
770.9172 | 0.306859048
771.3994 | 0.327698847
771.8815 | 0.347148081
772.3636 | 0.36457356
772.8457 | 0.379386428
773.3279 | 0.391080794
773.8099 | 0.399264488
774.2921 | 0.403695966
774.7742 | 0.404320535
775.2563 | 0.40130961
775.7385 | 0.395082631
776.2206 | 0.386294373
776.7028 | 0.375769092
777.1848 | 0.364388523
777.667 | 0.35296005
778.149 | 0.342101294
778.6312 | 0.33217435
779.1133 | 0.32328186
779.5955 | 0.315320827
780.0776 | 0.308071841
780.5597 | 0.30129764
781.0419 | 0.294820795
781.5239 | 0.288562136
782.0061 | 0.282538403
782.4882 | 0.276830267
782.9703 | 0.271550616
783.4525 | 0.26682355
783.9346 | 0.262787089
784.4167 | 0.259606145
784.8988 | 0.257484674
785.381 | 0.256658456
785.863 | 0.257372586
786.3452 | 0.259841513
786.8273 | 0.264211537
787.3094 | 0.270534058
787.7916 | 0.278753276
788.2737 | 0.288708649
788.7559 | 0.300139753
789.2379 | 0.31268538
789.7201 | 0.325872257
790.2022 | 0.339093305
790.6843 | 0.351602218
791.1664 | 0.362537101
791.6486 | 0.371005097
792.1307 | 0.376219404
792.6128 | 0.377659446
793.095 | 0.375184971
793.5771 | 0.36906014
794.0592 | 0.359860682
794.5413 | 0.348318623
795.0234 | 0.335155219
795.5056 | 0.320972367
795.9877 | 0.306211223
796.4698 | 0.291174627
796.9519 | 0.276072895
797.4341 | 0.261073519
797.9162 | 0.246327891
798.3983 | 0.231979335
798.8804 | 0.218155094
799.3625 | 0.204957379
799.8447 | 0.192458745
800.3268 | 0.18070622
800.809 | 0.169731792
801.2911 | 0.159562039
801.7732 | 0.150223848
802.2553 | 0.141746632
802.7374 | 0.134156635
803.2196 | 0.127471316
803.7017 | 0.121692417
804.1838 | 0.116802356
804.6659 | 0.112760912
805.1481 | 0.109505114
805.6302 | 0.106951397
806.1123 | 0.105000928
806.5945 | 0.103548344
807.0765 | 0.102493692
807.5587 | 0.101753954
808.0408 | 0.101273869
808.5229 | 0.10102553
809.0051 | 0.101002372
809.4872 | 0.101203764
809.9693 | 0.101618937
810.4514 | 0.102217106
810.9336 | 0.1029471
811.4156 | 0.103750691
811.8978 | 0.104583377
812.3799 | 0.105434044
812.8621 | 0.106336497
813.3442 | 0.107364223
813.8263 | 0.108613985
814.3085 | 0.11018151
814.7905 | 0.112138578
815.2727 | 0.114520049
815.7548 | 0.117326564
816.2369 | 0.120536149
816.7191 | 0.124126405
817.2012 | 0.128089124
817.6833 | 0.132440742
818.1654 | 0.137216566
818.6476 | 0.142460069
819.1296 | 0.148206639
819.6118 | 0.154469652
820.0939 | 0.161234953
820.576 | 0.168459761
821.0582 | 0.176079381
821.5403 | 0.184017125
822.0225 | 0.192197095
822.5045 | 0.200557845
822.9867 | 0.209067551
823.4688 | 0.217735815
823.9509 | 0.226618417
824.433 | 0.235815429
824.9152 | 0.245454141
825.3973 | 0.255671127
825.8794 | 0.266588435
826.3616 | 0.278300142
826.8436 | 0.290866163
827.3258 | 0.30431824
827.8079 | 0.318668421
828.29 | 0.333922341
828.7722 | 0.350079819
829.2543 | 0.367136824
829.7365 | 0.385084224
830.2185 | 0.403915088
830.7007 | 0.423642949
831.1828 | 0.44432441
831.6649 | 0.466075928
832.147 | 0.489068306
832.6292 | 0.51348865
833.1113 | 0.539482271
833.5934 | 0.567083729
834.0756 | 0.596165944
834.5576 | 0.626424707
835.0398 | 0.657407498
835.5219 | 0.68856867
836.004 | 0.71932681
836.4861 | 0.749084408
836.9683 | 0.777205614
837.4504 | 0.802961451
837.9325 | 0.825509015
838.4147 | 0.843939697
838.8968 | 0.857424741
839.3789 | 0.865386122
839.861 | 0.867634378
840.3431 | 0.864375389
840.8253 | 0.856118376
841.3074 | 0.84353008
841.7896 | 0.827325211
842.2717 | 0.808208499
842.7538 | 0.786856004
843.2359 | 0.763887943
843.718 | 0.739817646
844.2002 | 0.714994157
844.6823 | 0.689575812
845.1644 | 0.663558213
845.6465 | 0.636862061
846.1287 | 0.609446458
846.6108 | 0.581397665
847.0929 | 0.552954076
847.575 | 0.524461238
848.0571 | 0.496285096
848.5393 | 0.468727024
849.0214 | 0.441978544
849.5035 | 0.416125219
849.9857 | 0.391190233
850.4678 | 0.367190385
850.9499 | 0.344175466
851.432 | 0.32224451
851.9142 | 0.301525294
852.3962 | 0.282147985
852.8784 | 0.264211671
853.3605 | 0.247770744
853.8427 | 0.232833977
854.3248 | 0.219377227
854.8069 | 0.207357589
855.289 | 0.196723161
855.7711 | 0.187412197
856.2533 | 0.179348781
856.7354 | 0.172432963
857.2175 | 0.166539979
857.6996 | 0.16152661
858.1818 | 0.157247028
858.6639 | 0.153570941
859.146 | 0.150399226
859.6282 | 0.147668975
860.1102 | 0.145348117
860.5924 | 0.14342069
861.0745 | 0.141873855
861.5566 | 0.140688161
862.0388 | 0.139839995
862.5209 | 0.139308245
863.0031 | 0.13908413
863.4851 | 0.139175134
863.9673 | 0.139600113
864.4493 | 0.140375776
864.9315 | 0.141503307
865.4136 | 0.142956534
865.8958 | 0.144681595
866.3779 | 0.146606574
866.86 | 0.148663005
867.3422 | 0.150803667
867.8242 | 0.153020207
868.3064 | 0.155345555
868.7885 | 0.157845526
869.2706 | 0.160598535
869.7527 | 0.163672355
870.2349 | 0.167095651
870.717 | 0.170838343
871.1991 | 0.174799675
871.6813 | 0.178811116
872.1633 | 0.18265385
872.6455 | 0.186092143
873.1276 | 0.188913536
873.6097 | 0.190966123
874.0919 | 0.192180956
874.574 | 0.192569795
875.0562 | 0.192197167
875.5382 | 0.191139517
876.0204 | 0.18944225
876.5025 | 0.187099426
876.9846 | 0.184055689
877.4667 | 0.180237946
877.9489 | 0.175591128
878.431 | 0.170114791
878.9131 | 0.163873015
879.3953 | 0.156987202
879.8774 | 0.149608593
880.3595 | 0.141892881
880.8416 | 0.133980071
881.3237 | 0.125991247
881.8059 | 0.118033836
882.288 | 0.110210066
882.7701 | 0.102619484
883.2522 | 0.095353332
883.7344 | 0.088483623
884.2165 | 0.082055468
884.6986 | 0.076087523
885.1807 | 0.070584441
885.6628 | 0.065553354
886.145 | 0.061017653
886.6271 | 0.057018262
887.1093 | 0.053601669
887.5914 | 0.05079631
888.0735 | 0.048590334
888.5556 | 0.046919271
889.0377 | 0.045673718
889.5199 | 0.044722045
890.002 | 0.043941806
890.4841 | 0.04324332
890.9662 | 0.042578099
891.4484 | 0.041927201
891.9305 | 0.041279952
892.4126 | 0.04061225
892.8947 | 0.039877562
893.3768 | 0.039017178
893.859 | 0.037983033
894.3411 | 0.036762475
894.8232 | 0.035395066
895.3054 | 0.033971004
895.7875 | 0.032615149
896.2696 | 0.031462949
896.7517 | 0.030642824
897.2339 | 0.030268245
897.7159 | 0.030446557
898.1981 | 0.031290791
898.6802 | 0.032927635
899.1624 | 0.035486963
899.6445 | 0.039072986
900.1266 | 0.043718643
900.6088 | 0.049338034
901.0908 | 0.055689628
901.573 | 0.062369777
902.0551 | 0.068837273
902.5372 | 0.074475661
903.0193 | 0.07867969
903.5015 | 0.080954683
903.9836 | 0.081004957
904.4657 | 0.078791511
904.9479 | 0.074539357
905.4299 | 0.068691889
905.9121 | 0.061824288
906.3942 | 0.054543955
906.8763 | 0.047400201
907.3585 | 0.04082259
907.8406 | 0.035092059
908.3228 | 0.030341994
908.8048 | 0.026579107
909.287 | 0.023716938
909.769 | 0.021612793
910.2512 | 0.02010127
910.7333 | 0.019019447
911.2155 | 0.018224157
911.6976 | 0.017600047
912.1797 | 0.017064145
912.6619 | 0.016566062
913.144 | 0.016088933
913.6261 | 0.015645291
914.1082 | 0.015273458
914.5903 | 0.015026045
915.0724 | 0.014961165
915.5546 | 0.015130673
916.0367 | 0.015573944
916.5189 | 0.016314433
917.001 | 0.01736094
917.4831 | 0.018709958
917.9652 | 0.020348368
918.4473 | 0.022253175
918.9294 | 0.024392475
919.4116 | 0.026727385
919.8937 | 0.029218693
920.3759 | 0.031837362
920.858 | 0.034577021
921.3401 | 0.037461687
921.8222 | 0.040547241
922.3043 | 0.043909862
922.7864 | 0.047626479
923.2686 | 0.051751521
923.7507 | 0.056296871
924.2328 | 0.061221362
924.715 | 0.066433402
925.1971 | 0.071806182
925.6792 | 0.077200126
926.1613 | 0.082486381
926.6434 | 0.087567731
927.1255 | 0.092386538
927.6077 | 0.096926034
928.0898 | 0.10119954
928.572 | 0.105236898
929.0541 | 0.109067823
929.5362 | 0.112711898
930.0183 | 0.116172365
930.5004 | 0.119441912
930.9825 | 0.122510874
931.4647 | 0.12537981
931.9468 | 0.128064219
932.429 | 0.130596215
932.9111 | 0.133009887
933.3932 | 0.135327334
933.8753 | 0.137539419
934.3574 | 0.139595605
934.8395 | 0.141404676
935.3217 | 0.142848269
935.8038 | 0.143800876
936.2859 | 0.144152679
936.7681 | 0.143823878
937.2502 | 0.142771082
937.7323 | 0.140984817
938.2144 | 0.13848231
938.6965 | 0.135301178
939.1787 | 0.131498324
939.6608 | 0.127148577
940.1429 | 0.122347477
940.6251 | 0.117205425
941.1072 | 0.111839414
941.5893 | 0.106361129
942.0714 | 0.100866526
942.5535 | 0.095430817
943.0357 | 0.090110432
943.5178 | 0.084949494
943.9999 | 0.079989052
944.4821 | 0.07526947
944.9642 | 0.070829591
945.4463 | 0.066699537
945.9284 | 0.062894832
946.4105 | 0.059413819
946.8927 | 0.056241817
947.3748 | 0.053358655
947.8569 | 0.050747312
948.3391 | 0.048395825
948.8212 | 0.046292847
949.3033 | 0.044416858
949.7854 | 0.042728692
950.2676 | 0.041169535
950.7497 | 0.039671592
951.2318 | 0.03817566
951.7139 | 0.036650277
952.196 | 0.035099518
952.6782 | 0.033559789
953.1603 | 0.032080172
953.6424 | 0.030701073
954.1246 | 0.029436014
954.6067 | 0.028269949
955.0888 | 0.027171496
955.5709 | 0.026115516
956.053 | 0.02510348
956.5352 | 0.024172405
957.0173 | 0.023387611
957.4994 | 0.022823177
957.9816 | 0.022539209
958.4637 | 0.022568701
958.9458 | 0.022916482
959.4279 | 0.023573432
959.91 | 0.024532252
960.3922 | 0.025797735
960.8743 | 0.027384449
961.3564 | 0.029304596
961.8386 | 0.031550526
962.3207 | 0.034088026
962.8028 | 0.03686084
963.2849 | 0.039810194
963.767 | 0.042897852
964.2491 | 0.046125236
964.7313 | 0.04953493
965.2134 | 0.053200179
965.6956 | 0.057200035
966.1777 | 0.061597126
966.6598 | 0.066422069
967.1419 | 0.071669909
967.624 | 0.077301579
968.1061 | 0.083245823
968.5883 | 0.089393479
969.0704 | 0.095586505
969.5526 | 0.101607846
970.0347 | 0.107186493
970.5168 | 0.112022984
970.9989 | 0.115837457
971.481 | 0.118424406
971.9631 | 0.119696857
972.4453 | 0.119703492
972.9274 | 0.118610407
973.4095 | 0.11665466
973.8917 | 0.1140884
974.3738 | 0.111129
974.8559 | 0.10793578
975.338 | 0.104609843
975.8201 | 0.10121826
976.3022 | 0.097819434
976.7844 | 0.094483504
977.2665 | 0.091296666
977.7487 | 0.088349936
978.2308 | 0.085720084
978.7129 | 0.083452594
979.195 | 0.081550759
979.6771 | 0.079978642
980.1592 | 0.078668086
980.6414 | 0.077535125
981.1235 | 0.076494432
981.6057 | 0.075475903
982.0878 | 0.074437393
982.5699 | 0.073373606
983.052 | 0.072320161
983.5341 | 0.07134729
984.0163 | 0.070546162
984.4984 | 0.070009059
984.9805 | 0.069809703
985.4626 | 0.069990841
985.9448 | 0.070564413
986.4269 | 0.071523057
986.909 | 0.072858681
987.3911 | 0.074579158
987.8733 | 0.07671433
988.3554 | 0.079310497
988.8375 | 0.082413438
989.3196 | 0.086054094
989.8018 | 0.090238551
990.2839 | 0.094950606
990.766 | 0.100163745
991.2481 | 0.105853295
991.7303 | 0.112001645
992.2124 | 0.118594168
992.6945 | 0.12560621
993.1766 | 0.132992932
993.6588 | 0.14068939
994.1409 | 0.148626448
994.623 | 0.156757649
995.1051 | 0.165086281
995.5873 | 0.173676524
996.0694 | 0.18264022
996.5515 | 0.192098859
997.0336 | 0.202130542
997.5157 | 0.212722702
997.9979 | 0.22374865
998.48 | 0.234976641
998.9621 | 0.246114077
999.4443 | 0.25687
999.9264 | 0.267016531
1000.409 | 0.27642785
1000.891 | 0.285085895
1001.373 | 0.293049564
1001.855 | 0.300404549
1002.337 | 0.307211263
1002.819 | 0.313471414
1003.301 | 0.319122571
1003.783 | 0.324063181
1004.266 | 0.328190187
1004.748 | 0.331440167
1005.23 | 0.33381017
1005.712 | 0.335354291
1006.194 | 0.33615469
1006.676 | 0.336283848
1007.158 | 0.335768266
1007.64 | 0.334574326
1008.122 | 0.332617107
1008.605 | 0.329793283
1009.087 | 0.326018956
1009.569 | 0.321264495
1010.051 | 0.315569259
1010.533 | 0.309031574
1011.015 | 0.301780904
1011.497 | 0.293944228
1011.979 | 0.285618709
1012.462 | 0.276862091
1012.944 | 0.267702186
1013.426 | 0.258161363
1013.908 | 0.248283444
1014.39 | 0.238156121
1014.872 | 0.227912606
1015.354 | 0.217718171
1015.836 | 0.207742412
1016.319 | 0.198129303
1016.801 | 0.188977849
1017.283 | 0.180338457
1017.765 | 0.172228566
1018.247 | 0.164655885
1018.729 | 0.157642354
1019.211 | 0.15123281
1019.693 | 0.145488339
1020.176 | 0.140462713
1020.658 | 0.136173565
1021.14 | 0.132580319
1021.622 | 0.129578567
1022.104 | 0.127013072
1022.586 | 0.124707079
1023.068 | 0.122496725
1023.55 | 0.120261105
1024.033 | 0.117938581
1024.515 | 0.115526372
1024.997 | 0.113066204
1025.479 | 0.110622088
1025.961 | 0.108255506
1026.443 | 0.106005818
1026.925 | 0.103879028
1027.407 | 0.101845271
1027.89 | 0.099847448
1028.372 | 0.097813705
1028.854 | 0.095676396
1029.336 | 0.093387352
1029.818 | 0.090928299
1030.3 | 0.088311335
1030.782 | 0.085570525
1031.264 | 0.082747893
1031.747 | 0.079879295
1032.229 | 0.076987087
1032.711 | 0.074080821
1033.193 | 0.071165738
1033.675 | 0.068252955
1034.157 | 0.065367142
1034.639 | 0.06254298
1035.121 | 0.059815701
1035.604 | 0.057206095
1036.086 | 0.054711146
1036.568 | 0.052304906
1037.05 | 0.049950928
1037.532 | 0.047622936
1038.014 | 0.045322049
1038.496 | 0.043086706
1038.979 | 0.040984491
1039.461 | 0.039094428
1039.943 | 0.037479826
1040.425 | 0.036171183
1040.907 | 0.035158329
1041.389 | 0.034398517
1041.871 | 0.033830904
1042.353 | 0.033395168
1042.835 | 0.033039341
1043.318 | 0.032724153
1043.8 | 0.032415301
1044.282 | 0.032082828
1044.764 | 0.03170114
1045.246 | 0.031259996
1045.728 | 0.030777484
1046.21 | 0.030308703
1046.692 | 0.029943833
1047.175 | 0.029790193
1047.657 | 0.029942644
1048.139 | 0.03045541
1048.621 | 0.031319393
1049.103 | 0.032462024
1049.585 | 0.033763958
1050.067 | 0.035093143
1050.549 | 0.036339712
1051.031 | 0.037445679
1051.514 | 0.038414343
1051.996 | 0.039304768
1052.478 | 0.040210443
1052.96 | 0.041234871
1053.442 | 0.042469131
1053.924 | 0.043982595
1054.406 | 0.045822193
1054.889 | 0.048020944
1055.371 | 0.050607242
1055.853 | 0.053611738
1056.335 | 0.057065511
1056.817 | 0.060993854
1057.299 | 0.065405863
1057.781 | 0.070288094
1058.263 | 0.075606371
1058.746 | 0.08131944
1059.228 | 0.087399224
1059.71 | 0.093858764
1060.192 | 0.100771144
1060.674 | 0.108279544
1061.156 | 0.116586319
1061.638 | 0.125927123
1062.12 | 0.136531937
1062.603 | 0.148588119
1063.085 | 0.162211123
1063.567 | 0.177437245
1064.049 | 0.194232799
1064.531 | 0.212520757
1065.013 | 0.23220817
1065.495 | 0.253213048
1065.977 | 0.275469898
1066.459 | 0.298918166
1066.942 | 0.323465744
1067.424 | 0.348940958
1067.906 | 0.375039493
1068.388 | 0.401292412
1068.87 | 0.42705863
1069.352 | 0.451569601
1069.834 | 0.474013459
1070.317 | 0.493650432
1070.799 | 0.509918349
1071.281 | 0.522497139
1071.763 | 0.531306197
1072.245 | 0.536445862
1072.727 | 0.53811573
1073.209 | 0.536546672
1073.691 | 0.531971843
1074.174 | 0.524636563
1074.656 | 0.514821006
1075.138 | 0.502865861
1075.62 | 0.489175696
1076.102 | 0.474205488
1076.584 | 0.458433078
1077.066 | 0.44232808
1077.548 | 0.426325544
1078.031 | 0.410805566
1078.513 | 0.39608325
1078.995 | 0.382402444
1079.477 | 0.369931139
1079.959 | 0.358762427
1080.441 | 0.348912055
1080.923 | 0.340317741
1081.405 | 0.332843244
1081.888 | 0.326288867
1082.37 | 0.320409421
1082.852 | 0.31494087
1083.334 | 0.309626294
1083.816 | 0.304243692
1084.298 | 0.29862245
1084.78 | 0.292649635
1085.262 | 0.286266947
1085.745 | 0.279455975
1086.227 | 0.272222453
1086.709 | 0.264582569
1087.191 | 0.256555693
1087.673 | 0.248164317
1088.155 | 0.239439819
1088.637 | 0.23042845
1089.119 | 0.221195393
1089.602 | 0.211823671
1090.084 | 0.202405499
1090.566 | 0.19303723
1091.048 | 0.183809446
1091.53 | 0.174802622
1092.012 | 0.16608513
1092.494 | 0.157713895
1092.976 | 0.149734306
1093.458 | 0.142183158
1093.941 | 0.135090375
1094.423 | 0.128480116
1094.905 | 0.122371396
1095.387 | 0.116774922
1095.869 | 0.111687521
1096.351 | 0.10708485
1096.833 | 0.10291633
1097.316 | 0.099106696
1097.798 | 0.095566659
1098.28 | 0.092212268
1098.762 | 0.088982822
1099.244 | 0.085857343
1099.726 | 0.082853193
1100.208 | 0.080018244
1100.69 | 0.07740858
1101.173 | 0.075068276
1101.655 | 0.073013255
1102.137 | 0.071229749
1102.619 | 0.069678572
1103.101 | 0.068307512
1103.583 | 0.067062145
1104.065 | 0.065891411
1104.547 | 0.064750942
1105.03 | 0.063605029
1105.512 | 0.062433342
1105.994 | 0.061243414
1106.476 | 0.060083693
1106.958 | 0.059049501
1107.44 | 0.058276391
1107.922 | 0.057913254
1108.404 | 0.058085346
1108.886 | 0.058855728
1109.369 | 0.060200981
1109.851 | 0.062011187
1110.333 | 0.064114588
1110.815 | 0.066319672
1111.297 | 0.068458437
1111.779 | 0.070416466
1112.261 | 0.072142588
1112.744 | 0.073637549
1113.226 | 0.074929293
1113.708 | 0.076049139
1114.19 | 0.077014755
1114.672 | 0.077829548
1115.154 | 0.078487319
1115.636 | 0.078981378
1116.118 | 0.079307552
1116.601 | 0.079462623
1117.083 | 0.079435314
1117.565 | 0.079204264
1118.047 | 0.078737901
1118.529 | 0.078007295
1119.011 | 0.077000964
1119.493 | 0.07573916
1119.975 | 0.074276986
1120.458 | 0.072699204
1120.94 | 0.071102538
1121.422 | 0.069576883
1121.904 | 0.068187711
1122.386 | 0.066967277
1122.868 | 0.065913099
1123.35 | 0.064994227
1123.832 | 0.064160051
1124.314 | 0.063353233
1124.797 | 0.062521508
1125.279 | 0.06163134
1125.761 | 0.060677448
1126.243 | 0.059688808
1126.725 | 0.058726781
1127.207 | 0.057873286
1127.689 | 0.057213197
1128.172 | 0.056815204
1128.654 | 0.056715781
1129.136 | 0.05691676
1129.618 | 0.057392471
1130.1 | 0.058106515
1130.582 | 0.05902784
1131.064 | 0.060139644
1131.546 | 0.061438246
1132.029 | 0.062922398
1132.511 | 0.064578586
1132.993 | 0.066375192
1133.475 | 0.068264337
1133.957 | 0.070196259
1134.439 | 0.072137687
1134.921 | 0.07408502
1135.403 | 0.076068952
1135.885 | 0.078143844
1136.368 | 0.080369987
1136.85 | 0.082796269
1137.332 | 0.085447397
1137.814 | 0.088326906
1138.296 | 0.091426707
1138.778 | 0.09474109
1139.26 | 0.098277444
1139.742 | 0.102057911
1140.225 | 0.106113052
1140.707 | 0.110470903
1141.189 | 0.11514698
1141.671 | 0.120141991
1142.153 | 0.125444877
1142.635 | 0.131040638
1143.117 | 0.136918042
1143.599 | 0.143073263
1144.082 | 0.1495087
1144.564 | 0.156227533
1145.046 | 0.163228287
1145.528 | 0.170502106
1146.01 | 0.178032015
1146.492 | 0.185795216
1146.974 | 0.193764229
1147.457 | 0.201908208
1147.939 | 0.210191189
1148.421 | 0.218573737
1148.903 | 0.227014995
1149.385 | 0.235478545
1149.867 | 0.243938804
1150.349 | 0.252383326
1150.831 | 0.260806565
1151.313 | 0.269198029
1151.796 | 0.277522796
1152.278 | 0.28570757
1152.76 | 0.293633989
1153.242 | 0.301151627
1153.724 | 0.308100586
1154.206 | 0.314342987
1154.688 | 0.319787096
1155.17 | 0.324398361
1155.653 | 0.328189268
1156.135 | 0.331200099
1156.617 | 0.333475726
1157.099 | 0.335051381
1157.581 | 0.335950322
1158.063 | 0.336193458
1158.545 | 0.335809463
1159.027 | 0.334839932
1159.51 | 0.333334846
1159.992 | 0.33134373
1160.474 | 0.328904821
1160.956 | 0.326046116
1161.438 | 0.322791274
1161.92 | 0.319172921
1162.402 | 0.31524106
1162.885 | 0.311061156
1163.367 | 0.306697754
1163.849 | 0.302197311
1164.331 | 0.297571738
1164.813 | 0.29279706
1165.295 | 0.287828329
1165.777 | 0.282622922
1166.259 | 0.277165847
1166.741 | 0.271482801
1167.224 | 0.265635291
1167.706 | 0.259705309
1168.188 | 0.253771887
1168.67 | 0.247896408
1169.152 | 0.242116509
1169.634 | 0.236452691
1170.116 | 0.230917843
1170.598 | 0.225525882
1171.081 | 0.220291898
1171.563 | 0.215225027
1172.045 | 0.210320669
1172.527 | 0.205556323
1173.009 | 0.200894927
1173.491 | 0.196296858
1173.973 | 0.191733954
1174.455 | 0.1872022
1174.938 | 0.182725227
1175.42 | 0.178350984
1175.902 | 0.174141748
1176.384 | 0.170164524
1176.866 | 0.166481783
1177.348 | 0.163148266
1177.83 | 0.160206497
1178.313 | 0.157685195
1178.795 | 0.155594192
1179.277 | 0.153923071
1179.759 | 0.152640483
1180.241 | 0.151702236
1180.723 | 0.151064037
1181.205 | 0.150696788
1181.687 | 0.150598668
1182.169 | 0.1507989
1182.652 | 0.151348868
1183.134 | 0.152307358
1183.616 | 0.153720946
1184.098 | 0.155609781
1184.58 | 0.157961649
1185.062 | 0.160734429
1185.544 | 0.163865453
1186.026 | 0.167283439
1186.509 | 0.170917234
1186.991 | 0.174701447
1187.473 | 0.17857821
1187.955 | 0.182500819
1188.437 | 0.186436757
1188.919 | 0.190372172
1189.401 | 0.194312479
1189.883 | 0.198276574
1190.365 | 0.202280612
1190.848 | 0.206318422
1191.33 | 0.210344361
1191.812 | 0.21426649
1192.294 | 0.217959418
1192.776 | 0.221291446
1193.258 | 0.224158128
1193.74 | 0.226509792
1194.223 | 0.22835767
1194.705 | 0.229758392
1195.187 | 0.230780925
1195.669 | 0.231473061
1196.151 | 0.231841177
1196.633 | 0.231851952
1197.115 | 0.231455289
1197.597 | 0.23061452
1198.08 | 0.22932838
1198.562 | 0.227635885
1199.044 | 0.225598673
1199.526 | 0.223274202
1200.008 | 0.22068951
1200.49 | 0.217832801
1200.972 | 0.214663737
1201.454 | 0.211140508
1201.937 | 0.207248854
1202.419 | 0.203022455
1202.901 | 0.198541863
1203.383 | 0.193919933
1203.865 | 0.189272127
1204.347 | 0.184691602
1204.829 | 0.180231734
1205.311 | 0.175905463
1205.794 | 0.171697215
1206.276 | 0.167581332
1206.758 | 0.163540069
1207.24 | 0.159575709
1207.722 | 0.155711323
1208.204 | 0.151985835
1208.686 | 0.148444482
1209.168 | 0.145129034
1209.651 | 0.142070158
1210.133 | 0.13928551
1210.615 | 0.136780867
1211.097 | 0.134553845
1211.579 | 0.132598128
1212.061 | 0.130908317
1212.543 | 0.129482543
1213.025 | 0.128323727
1213.508 | 0.12743783
1213.99 | 0.126831322
1214.472 | 0.126505115
1214.954 | 0.126450956
1215.436 | 0.126646954
1215.918 | 0.127057536
1216.4 | 0.127636371
1216.882 | 0.128332166
1217.365 | 0.129096034
1217.847 | 0.129885426
1218.329 | 0.130665899
1218.811 | 0.13140838
1219.293 | 0.132083407
1219.775 | 0.132657706
1220.257 | 0.133093582
1220.74 | 0.133354037
1221.222 | 0.133412779
1221.704 | 0.133264897
1222.186 | 0.132934811
1222.668 | 0.132478688
1223.15 | 0.13197673
1223.632 | 0.131519908
1224.114 | 0.131191172
1224.596 | 0.131049396
1225.079 | 0.131116978
1225.561 | 0.131380082
1226.043 | 0.131796096
1226.525 | 0.132310614
1227.007 | 0.132873928
1227.489 | 0.133457492
1227.971 | 0.134060342
1228.453 | 0.134709964
1228.936 | 0.135454414
1229.418 | 0.13635181
1229.9 | 0.137458838
1230.382 | 0.13882366
1230.864 | 0.140480959
1231.346 | 0.142452009
1231.828 | 0.144744863
1232.31 | 0.147356318
1232.792 | 0.150271859
1233.275 | 0.153466937
1233.757 | 0.156909759
1234.239 | 0.160566151
1234.721 | 0.164407748
1235.203 | 0.168421246
1235.685 | 0.172616066
1236.167 | 0.17702611
1236.65 | 0.181706215
1237.132 | 0.186718605
1237.614 | 0.192116642
1238.096 | 0.197927391
1238.578 | 0.204142548
1239.06 | 0.210718113
1239.542 | 0.217587514
1240.024 | 0.224683247
1240.507 | 0.231960923
1240.989 | 0.23941807
1241.471 | 0.247100573
1241.953 | 0.255094452
1242.435 | 0.263506735
1242.917 | 0.27243956
1243.399 | 0.281968266
1243.881 | 0.292129622
1244.364 | 0.302920011
1244.846 | 0.314307871
1245.328 | 0.326248832
1245.81 | 0.338704703
1246.292 | 0.351655081
1246.774 | 0.365104326
1247.256 | 0.379079244
1247.738 | 0.393625315
1248.22 | 0.408798211
1248.703 | 0.424656622
1249.185 | 0.441255209
1249.667 | 0.458638719
1250.149 | 0.4768349
1250.631 | 0.495850472
1251.113 | 0.515663353
1251.595 | 0.536219604
1252.078 | 0.557426857
1252.56 | 0.579153212
1253.042 | 0.601228779
1253.524 | 0.623457346
1254.006 | 0.645634988
1254.488 | 0.667581328
1254.97 | 0.689166834
1255.452 | 0.71032914
1255.935 | 0.731061159
1256.417 | 0.751369607
1256.899 | 0.771208596
1257.381 | 0.790420982
1257.863 | 0.808703473
1258.345 | 0.825627194
1258.827 | 0.8407092
1259.309 | 0.853515763
1259.792 | 0.8637476
1260.274 | 0.871282102
1260.756 | 0.876144575
1261.238 | 0.878453461
1261.72 | 0.878360173
1262.202 | 0.876030602
1262.684 | 0.871661522
1263.166 | 0.865508889
1263.648 | 0.857888175
1264.131 | 0.849133342
1264.613 | 0.839527802
1265.095 | 0.829244167
1265.577 | 0.818323214
1266.059 | 0.806713137
1266.541 | 0.794345163
1267.023 | 0.78121902
1267.505 | 0.767447351
1267.988 | 0.753250397
1268.47 | 0.738898989
1268.952 | 0.724645988
1269.434 | 0.710667685
1269.916 | 0.697045228
1270.398 | 0.683779282
1270.88 | 0.670828421
1271.363 | 0.658139974
1271.845 | 0.645670138
1272.327 | 0.633384833
1272.809 | 0.62124986
1273.291 | 0.609225271
1273.773 | 0.59727055
1274.255 | 0.585359411
1274.737 | 0.573496033
1275.219 | 0.561720548
1275.702 | 0.550099399
1276.184 | 0.538706551
1276.666 | 0.527600895
1277.148 | 0.516811901
1277.63 | 0.506339626
1278.112 | 0.496160648
1278.594 | 0.486238416
1279.076 | 0.476526781
1279.559 | 0.466968391
1280.041 | 0.457491884
1280.523 | 0.448015974
1281.005 | 0.438464842
1281.487 | 0.428792036
1281.969 | 0.419003827
1282.451 | 0.40916764
1282.933 | 0.399399666
1283.416 | 0.389830215
1283.898 | 0.380561803
1284.38 | 0.371637939
1284.862 | 0.3630315
1285.344 | 0.354664063
1285.826 | 0.346440933
1286.308 | 0.338291378
1286.791 | 0.33019384
1287.273 | 0.322179529
1287.755 | 0.314313826
1288.237 | 0.306669346
1288.719 | 0.299302541
1289.201 | 0.292247319
1289.683 | 0.28552298
1290.165 | 0.279149714
1290.647 | 0.273160922
1291.13 | 0.267601956
1291.612 | 0.262515844
1292.094 | 0.257925235
1292.576 | 0.253818819
1293.058 | 0.250154363
1293.54 | 0.246876833
1294.022 | 0.243946344
1294.504 | 0.241361808
1294.987 | 0.239168394
1295.469 | 0.237443898
1295.951 | 0.236269877
1296.433 | 0.235697774
1296.915 | 0.235726928
1297.397 | 0.236301059
1297.879 | 0.237326074
1298.361 | 0.238699054
1298.844 | 0.240337938
1299.326 | 0.242195783
1299.808 | 0.244258795
1300.29 | 0.246528803
1300.772 | 0.248999871
1301.254 | 0.251641716
1301.736 | 0.254395182
1302.219 | 0.257179573
1302.701 | 0.259909064
1303.183 | 0.262504573
1303.665 | 0.264902979
1304.147 | 0.267055268
1304.629 | 0.268922334
1305.111 | 0.270469882
1305.593 | 0.271669048
1306.075 | 0.272497192
1306.558 | 0.272941494
1307.04 | 0.272996026
1307.522 | 0.272656993
1308.004 | 0.271913788
1308.486 | 0.27074384
1308.968 | 0.269115326
1309.45 | 0.26699569
1309.932 | 0.264364704
1310.415 | 0.261224649
1310.897 | 0.257601779
1311.379 | 0.253539189
1311.861 | 0.249082314
1312.343 | 0.24426524
1312.825 | 0.239102751
1313.307 | 0.233592422
1313.789 | 0.227723667
1314.271 | 0.221490807
1314.754 | 0.214904148
1315.236 | 0.207993916
1315.718 | 0.200807488
1316.2 | 0.193402163
1316.682 | 0.185837513
1317.164 | 0.178169182
1317.646 | 0.170445554
1318.129 | 0.162709367
1318.611 | 0.154998498
1319.093 | 0.147348637
1319.575 | 0.139793966
1320.057 | 0.13236837
1320.539 | 0.125105709
1321.021 | 0.118040252
1321.503 | 0.111206836
1321.986 | 0.104639486
1322.468 | 0.098368929
1322.95 | 0.092419494
1323.432 | 0.086805172
1323.914 | 0.081528434
1324.396 | 0.076580087
1324.878 | 0.071943188
1325.36 | 0.067597264
1325.843 | 0.063521782
1326.325 | 0.059698993
1326.807 | 0.056113336
1327.289 | 0.052749219
1327.771 | 0.049590544
1328.253 | 0.04662051
1328.735 | 0.043824431
1329.217 | 0.041193367
1329.7 | 0.03872666
1330.182 | 0.036430432
1330.664 | 0.034314132
1331.146 | 0.032382186
1331.628 | 0.030628718
1332.11 | 0.029034045
1332.592 | 0.027568275
1333.074 | 0.026198061
1333.557 | 0.024896472
1334.039 | 0.023648611
1334.521 | 0.022453694
1335.003 | 0.02132042
1335.485 | 0.020259206
1335.967 | 0.019274225
1336.449 | 0.018359919
1336.931 | 0.017501137
1337.414 | 0.016678021
1337.896 | 0.015872108
1338.378 | 0.015070696
1338.86 | 0.01426873
1339.342 | 0.013467585
1339.824 | 0.012673408
1340.306 | 0.011895948
1340.788 | 0.01114879
1341.271 | 0.010449235
1341.753 | 0.009816247
1342.235 | 0.009266891
1342.717 | 0.008808395
1343.199 | 0.0084333
1343.681 | 0.008117428
1344.163 | 0.007825506
1344.646 | 0.007522895
1345.128 | 0.007189433
1345.61 | 0.006829906
1346.092 | 0.006475461
1346.574 | 0.006174885
1347.056 | 0.005976936
1347.538 | 0.005911716
1348.02 | 0.005978549
1348.502 | 0.006144033
1348.985 | 0.006353362
1349.467 | 0.00654797
1349.949 | 0.006685126
1350.431 | 0.006749536
1350.913 | 0.006755353
1351.395 | 0.006739441
1351.877 | 0.006748329
1352.359 | 0.006826783
1352.842 | 0.007010288
1353.324 | 0.007322191
1353.806 | 0.007775581
1354.288 | 0.008374877
1354.77 | 0.009117366
1355.252 | 0.009992301
1355.734 | 0.010982915
1356.216 | 0.012068922
1356.698 | 0.013233937
1357.181 | 0.014472639
1357.663 | 0.015796879
1358.145 | 0.017236453
1358.627 | 0.018835136
1359.109 | 0.020641803
1359.591 | 0.022703464
1360.073 | 0.025059999
1360.556 | 0.027746027
1361.038 | 0.030796936
1361.52 | 0.034256216
1362.002 | 0.038181527
1362.484 | 0.04264574
1362.966 | 0.047735581
1363.448 | 0.053547768
1363.93 | 0.06018474
1364.413 | 0.067750481
1364.895 | 0.076341588
1365.377 | 0.086029006
1365.859 | 0.096828202
1366.341 | 0.10865755
1366.823 | 0.121293895
1367.305 | 0.134340559
1367.787 | 0.14722364
1368.27 | 0.159235172
1368.752 | 0.169623864
1369.234 | 0.177724318
1369.716 | 0.183088955
1370.198 | 0.185584199
1370.68 | 0.185412703
1371.162 | 0.183053455
1371.644 | 0.179137155
1372.126 | 0.174301876
1372.609 | 0.169069217
1373.091 | 0.163771878
1373.573 | 0.1585404
1374.055 | 0.153339238
1374.537 | 0.148035115
1375.019 | 0.142472416
1375.501 | 0.136536427
1375.984 | 0.130189525
1376.466 | 0.123478548
1376.948 | 0.116520126
1377.43 | 0.109475654
1377.912 | 0.10252596
1378.394 | 0.095852175
1378.876 | 0.089621225
1379.358 | 0.083977198
1379.841 | 0.079035327
1380.323 | 0.074878639
1380.805 | 0.071557181
1381.287 | 0.069089445
1381.769 | 0.067465691
1382.251 | 0.066652191
1382.733 | 0.066597209
1383.215 | 0.06723613
1383.698 | 0.068497395
1384.18 | 0.07030566
1384.662 | 0.072582671
1385.144 | 0.07524433
1385.626 | 0.078196209
1386.108 | 0.081329965
1386.59 | 0.08452247
1387.072 | 0.087640729
1387.554 | 0.090550898
1388.037 | 0.093129606
1388.519 | 0.095274028
1389.001 | 0.096907316
1389.483 | 0.097980835
1389.965 | 0.098473092
1390.447 | 0.098388085
1390.929 | 0.09775238
1391.411 | 0.09661247
1391.894 | 0.095031387
1392.376 | 0.093085237
1392.858 | 0.090858498
1393.34 | 0.088442209
1393.822 | 0.085931358
1394.304 | 0.08342193
1394.786 | 0.081006237
1395.269 | 0.078767179
1395.751 | 0.07677195
1396.233 | 0.075068369
1396.715 | 0.073683974
1397.197 | 0.072629732
1397.679 | 0.07190542
1398.161 | 0.071505341
1398.643 | 0.071422024
1399.125 | 0.071646139
1399.608 | 0.072163932
1400.09 | 0.072952434
1400.572 | 0.073975757
1401.054 | 0.075183589
1401.536 | 0.076513359
1402.018 | 0.077895264
1402.5 | 0.079257451
1402.982 | 0.080531094
1403.465 | 0.081652932
1403.947 | 0.082564361
1404.429 | 0.083209399
1404.911 | 0.083534187
1405.393 | 0.083487671
1405.875 | 0.083026995
1406.357 | 0.082124105
1406.839 | 0.080771968
1407.322 | 0.078986817
1407.804 | 0.076806911
1408.286 | 0.074284987
1408.768 | 0.071481823
1409.25 | 0.068459324
1409.732 | 0.06527941
1410.214 | 0.062003548
1410.697 | 0.058695783
1411.179 | 0.05542353
1411.661 | 0.052255092
1412.143 | 0.04925354
1412.625 | 0.046470057
1413.107 | 0.043937415
1413.589 | 0.041667231
1414.071 | 0.03965195
1414.553 | 0.037870096
1415.036 | 0.036292978
1415.518 | 0.034891052
1416 | 0.033637072
1416.482 | 0.032506813
1416.964 | 0.031477835
1417.446 | 0.030529762
1417.928 | 0.029643755
1418.41 | 0.028805253
1418.893 | 0.028004764
1419.375 | 0.027238846
1419.857 | 0.026506854
1420.339 | 0.025808453
1420.821 | 0.02514065
1421.303 | 0.024498195
1421.785 | 0.023878177
1422.267 | 0.023285246
1422.75 | 0.022736586
1423.232 | 0.0222613
1423.714 | 0.021895109
1424.196 | 0.02167031
1424.678 | 0.021604748
1425.16 | 0.02169723
1425.642 | 0.021929082
1426.125 | 0.022275441
1426.607 | 0.022719058
1427.089 | 0.023262968
1427.571 | 0.023934394
1428.053 | 0.02478062
1428.535 | 0.025856571
1429.017 | 0.027210158
1429.499 | 0.028869644
1429.981 | 0.030839396
1430.464 | 0.033102834
1430.946 | 0.035631788
1431.428 | 0.038398607
1431.91 | 0.041386719
1432.392 | 0.044598601
1432.874 | 0.048062277
1433.356 | 0.051832956
1433.839 | 0.055993056
1434.321 | 0.060647414
1434.803 | 0.065913355
1435.285 | 0.071904327
1435.767 | 0.078709974
1436.249 | 0.086376216
1436.731 | 0.094894092
1437.213 | 0.104200758
1437.695 | 0.114192258
1438.178 | 0.124740308
1438.66 | 0.135700932
1439.142 | 0.146911779
1439.624 | 0.158177862
1440.106 | 0.169257066
1440.588 | 0.179858233
1441.07 | 0.189656038
1441.552 | 0.198325475
1442.035 | 0.205583813
1442.517 | 0.211226676
1442.999 | 0.215149254
1443.481 | 0.217351781
1443.963 | 0.217930966
1444.445 | 0.217063969
1444.927 | 0.21498752
1445.409 | 0.211973136
1445.892 | 0.20829844
1446.374 | 0.204220869
1446.856 | 0.199956546
1447.338 | 0.195667542
1447.82 | 0.191459383
1448.302 | 0.187385709
1448.784 | 0.183457306
1449.266 | 0.17965234
1449.749 | 0.175925726
1450.231 | 0.172218987
1450.713 | 0.168468968
1451.195 | 0.164619778
1451.677 | 0.160634086
1452.159 | 0.156502213
1452.641 | 0.152244413
1453.123 | 0.147904868
1453.606 | 0.143537879
1454.088 | 0.139193722
1454.57 | 0.134907755
1455.052 | 0.130698567
1455.534 | 0.126572843
1456.016 | 0.12253573
1456.498 | 0.118600279
1456.98 | 0.114792301
1457.463 | 0.111148187
1457.945 | 0.107708451
1458.427 | 0.104509302
1458.909 | 0.101576885
1459.391 | 0.09892576
1459.873 | 0.096559323
1460.355 | 0.094470757
1460.837 | 0.092645041
1461.32 | 0.091060356
1461.802 | 0.089692333
1462.284 | 0.088518283
1462.766 | 0.087522964
1463.248 | 0.086700158
1463.73 | 0.086053189
1464.212 | 0.085588889
1464.694 | 0.085310142
1465.177 | 0.085208404
1465.659 | 0.085260476
1466.141 | 0.085429704
1466.623 | 0.085672542
1467.105 | 0.085945017
1467.587 | 0.086208633
1468.069 | 0.086431235
1468.551 | 0.086586173
1469.034 | 0.086647579
1469.516 | 0.086589349
1469.998 | 0.086385218
1470.48 | 0.086014105
1470.962 | 0.085467966
1471.444 | 0.08476048
1471.926 | 0.083930805
1472.408 | 0.083044314
1472.891 | 0.082181913
1473.373 | 0.081428387
1473.855 | 0.080857796
1474.337 | 0.080524848
1474.819 | 0.08046253
1475.301 | 0.080684941
1475.783 | 0.081192739
1476.265 | 0.08197803
1476.748 | 0.083026188
1477.23 | 0.084315002
1477.712 | 0.085813129
1478.194 | 0.08747412
1478.676 | 0.089235741
1479.158 | 0.091016324
1479.64 | 0.092712871
1480.122 | 0.094202645
1480.604 | 0.095348143
1481.087 | 0.096005939
1481.569 | 0.096039784
1482.051 | 0.095338018
1482.533 | 0.09382515
1483.015 | 0.091473084
1483.497 | 0.088304142
1483.979 | 0.084388365
1484.462 | 0.079837441
1484.944 | 0.074795888
1485.426 | 0.069429999
1485.908 | 0.063912129
1486.39 | 0.058408647
1486.872 | 0.053063334
1487.354 | 0.047986707
1487.836 | 0.043249413
1488.318 | 0.038883046
1488.801 | 0.034887649
1489.283 | 0.031245008
1489.765 | 0.027929642
1490.247 | 0.024920842
1490.729 | 0.022204726
1491.211 | 0.01977322
1491.693 | 0.017617115
1492.176 | 0.015718228
1492.658 | 0.014048197
1493.14 | 0.012565668
1493.622 | 0.011227541
1494.104 | 0.009993243
1494.586 | 0.008836264
1495.068 | 0.007744449
1495.55 | 0.006718437
1496.032 | 0.005766646
1496.515 | 0.004894735
1496.997 | 0.004099711
1497.479 | 0.003368666
1497.961 | 0.002682236
1498.443 | 0.002021105
1498.925 | 0.001373407
1499.407 | 0.000736388
1499.89 | 0.000115375
1500.372 | -0.000480644
1500.854 | -0.001046338
1501.336 | -0.001583034
1501.818 | -0.002097258
1502.3 | -0.002598027
1502.782 | -0.003092216
1503.264 | -0.003578965
1503.746 | -0.004048507
1504.229 | -0.004486184
1504.711 | -0.004876864
1505.193 | -0.0052122
1505.675 | -0.005495384
1506.157 | -0.005742171
1506.639 | -0.005977243
1507.121 | -0.006226625
1507.604 | -0.00650911
1508.086 | -0.006830927
1508.568 | -0.007184248
1509.05 | -0.007550649
1509.532 | -0.007907066
1510.014 | -0.00822933
1510.496 | -0.008498779
1510.978 | -0.008704041
1511.461 | -0.008842637
1511.943 | -0.008920166
1512.425 | -0.008947327
1512.907 | -0.008940327
1513.389 | -0.008912941
1513.871 | -0.008880598
1514.353 | -0.008853079
1514.835 | -0.008840806
1515.318 | -0.008852375
1515.8 | -0.008895235
1516.282 | -0.008978227
1516.764 | -0.009107419
1517.246 | -0.009286946
1517.728 | -0.009516772
1518.21 | -0.009792282
1518.692 | -0.010103954
1519.175 | -0.010438943
1519.657 | -0.010780064
1520.139 | -0.011107229
1520.621 | -0.011397954
1521.103 | -0.01162937
1521.585 | -0.011783204
1522.067 | -0.011849691
1522.549 | -0.011832653
1523.031 | -0.011749921
1523.514 | -0.011631639
1523.996 | -0.01151392
1524.478 | -0.01143166
1524.96 | -0.011409424
1525.442 | -0.011454681
1525.924 | -0.01155688
1526.406 | -0.011689879
1526.889 | -0.011821096
1527.371 | -0.011923101
1527.853 | -0.011981671
1528.335 | -0.012002095
1528.817 | -0.012003078
1529.299 | -0.012008896
1529.781 | -0.012038224
1530.263 | -0.012097664
1530.745 | -0.012179733
1531.228 | -0.012264937
1531.71 | -0.012335867
1532.192 | -0.012381564
1532.674 | -0.012406023
1533.156 | -0.01242608
1533.638 | -0.012463798
1534.12 | -0.01253678
1534.603 | -0.012646836
1535.085 | -0.012778433
1535.567 | -0.012901589
1536.049 | -0.012982808
1536.531 | -0.012992484
1537.013 | -0.012915528
1537.495 | -0.012753816
1537.977 | -0.012524822
1538.459 | -0.012256572
1538.942 | -0.011978943
1539.424 | -0.011716377
1539.906 | -0.011481024
1540.388 | -0.011271817
1540.87 | -0.011076417
1541.352 | -0.010876057
1541.834 | -0.010650951
1542.317 | -0.010384449
1542.799 | -0.010066351
1543.281 | -0.009695302
1543.763 | -0.009279983
1544.245 | -0.008839671
1544.727 | -0.008402541
1545.209 | -0.008001281
1545.691 | -0.007666021
1546.173 | -0.007417004
1546.656 | -0.007258102
1547.138 | -0.007175655
1547.62 | -0.007140938
1548.102 | -0.007117144
1548.584 | -0.007068821
1549.066 | -0.006971443
1549.548 | -0.006817592
1550.031 | -0.006619599
1550.513 | -0.006404896
1550.995 | -0.006208669
1551.477 | -0.006062071
1551.959 | -0.005984766
1552.441 | -0.005978842
1552.923 | -0.006029552
1553.405 | -0.006110557
1553.887 | -0.006192553
1554.37 | -0.006252529
1554.852 | -0.006281484
1555.334 | -0.006285507
1555.816 | -0.00628296
1556.298 | -0.006296318
1556.78 | -0.006344028
1557.262 | -0.006434665
1557.745 | -0.006564373
1558.227 | -0.006720035
1558.709 | -0.006885075
1559.191 | -0.007046831
1559.673 | -0.007200986
1560.155 | -0.007351439
1560.637 | -0.007505462
1561.119 | -0.00766767
1561.601 | -0.00783531
1562.084 | -0.007998689
1562.566 | -0.008144582
1563.048 | -0.008262156
1563.53 | -0.008347198
1564.012 | -0.008405379
1564.494 | -0.00845058
1564.976 | -0.008500565
1565.458 | -0.008571548
1565.941 | -0.00867291
1566.423 | -0.008805812
1566.905 | -0.008963316
1567.387 | -0.009132869
1567.869 | -0.009298859
1568.351 | -0.009445159
1568.833 | -0.009556934
1569.315 | -0.009623947
1569.798 | -0.00964328
1570.28 | -0.009622679
1570.762 | -0.009581101
1571.244 | -0.009546247
1571.726 | -0.009547701
1572.208 | -0.009607996
1572.69 | -0.009734467
1573.172 | -0.009915157
1573.655 | -0.010119583
1574.137 | -0.010305809
1574.619 | -0.010431137
1575.101 | -0.010465267
1575.583 | -0.010399113
1576.065 | -0.010247998
1576.547 | -0.010045723
1577.029 | -0.009831974
1577.512 | -0.009639332
1577.994 | -0.009483002
1578.476 | -0.00936044
1578.958 | -0.009255511
1579.44 | -0.009146918
1579.922 | -0.009016551
1580.404 | -0.008853789
1580.886 | -0.008658263
1581.369 | -0.008437698
1581.851 | -0.008204646
1582.333 | -0.007972272
1582.815 | -0.007750923
1583.297 | -0.007545418
1583.779 | -0.007354616
1584.261 | -0.007172057
1584.743 | -0.006989152
1585.226 | -0.006798687
1585.708 | -0.006599618
1586.19 | -0.006399933
1586.672 | -0.006216911
1587.154 | -0.006073837
1587.636 | -0.005993095
1588.118 | -0.005988601
1588.6 | -0.00606022
1589.083 | -0.006191853
1589.565 | -0.006355789
1590.047 | -0.006520123
1590.529 | -0.006657502
1591.011 | -0.00675125
1591.493 | -0.006797503
1591.975 | -0.00680228
1592.457 | -0.006777628
1592.94 | -0.006737538
1593.422 | -0.006696802
1593.904 | -0.006671727
1594.386 | -0.006681708
1594.868 | -0.006748225
1595.35 | -0.006891089
1595.832 | -0.007120753
1596.314 | -0.007432032
1596.797 | -0.007800029
1597.279 | -0.008184002
1597.761 | -0.008535817
1598.243 | -0.008812259
1598.725 | -0.0089858
1599.207 | -0.009050737
1599.689 | -0.009021283
1600.171 | -0.008926029
1600.654 | -0.008798295
1601.136 | -0.008669374
1601.618 | -0.008564402
1602.1 | -0.008501955
1602.582 | -0.008495608
1603.064 | -0.008553675
1603.546 | -0.008677295
1604.028 | -0.008856904
1604.51 | -0.009070523
1604.993 | -0.009285058
1605.475 | -0.009463656
1605.957 | -0.00957531
1606.439 | -0.009604389
1606.921 | -0.00955521
1607.403 | -0.009449985
1607.885 | -0.009320566
1608.368 | -0.009195963
1608.85 | -0.009093296
1609.332 | -0.00901313
1609.814 | -0.008943197
1610.296 | -0.008866912
1610.778 | -0.008773757
1611.26 | -0.008665884
1611.742 | -0.008559167
1612.224 | -0.008477131
1612.707 | -0.008441729
1613.189 | -0.00846477
1613.671 | -0.008542898
1614.153 | -0.008657873
1614.635 | -0.008781256
1615.117 | -0.008882095
1615.599 | -0.008934999
1616.082 | -0.008926381
1616.564 | -0.008859166
1617.046 | -0.008751616
1617.528 | -0.008633212
1618.01 | -0.008536245
1618.492 | -0.008488448
1618.974 | -0.008505354
1619.456 | -0.008588628
1619.938 | -0.008726209
1620.421 | -0.008896894
1620.903 | -0.00907595
1621.385 | -0.009241417
1621.867 | -0.009378265
1622.349 | -0.009480517
1622.831 | -0.009548925
1623.313 | -0.009587488
1623.796 | -0.009599619
1624.278 | -0.009585786
1624.76 | -0.009544531
1625.242 | -0.009475003
1625.724 | -0.009379884
1626.206 | -0.009265999
1626.688 | -0.009142582
1627.17 | -0.009018162
1627.652 | -0.008897445
1628.135 | -0.00878067
1628.617 | -0.008664838
1629.099 | -0.00854833
1629.581 | -0.008434704
1630.063 | -0.008333977
1630.545 | -0.008261169
1631.027 | -0.008230799
1631.51 | -0.008251583
1631.992 | -0.008321856
1632.474 | -0.008428729
1632.956 | -0.008549828
1633.438 | -0.008657147
1633.92 | -0.008721291
1634.402 | -0.008715746
1634.884 | -0.00862094
1635.367 | -0.008427897
1635.849 | -0.008142462
1636.331 | -0.007788278
1636.813 | -0.007405432
1637.295 | -0.007044271
1637.777 | -0.006755041
1638.259 | -0.006574426
1638.741 | -0.006515622
1639.224 | -0.006561245
1639.706 | -0.006666226
1640.188 | -0.006768214
1640.67 | -0.006804489
1641.152 | -0.006730394
1641.634 | -0.006532939
1642.116 | -0.006231837
1642.598 | -0.005871863
1643.081 | -0.005506565
1643.563 | -0.005182332
1644.045 | -0.004926753
1644.527 | -0.004745035
1645.009 | -0.004623299
1645.491 | -0.004536636
1645.973 | -0.004457857
1646.455 | -0.004364035
1646.938 | -0.004239134
1647.42 | -0.004075
1647.902 | -0.003869996
1648.384 | -0.00362888
1648.866 | -0.003363388
1649.348 | -0.003091744
1649.83 | -0.002837074
1650.312 | -0.002623546
1650.795 | -0.00247168
1651.277 | -0.002392603
1651.759 | -0.002384581
1652.241 | -0.00243159
1652.723 | -0.002506669
1653.205 | -0.00257861
1653.687 | -0.00262167
1654.169 | -0.002620278
1654.651 | -0.002571333
1655.134 | -0.002480984
1655.616 | -0.002360192
1656.098 | -0.002221712
1656.58 | -0.00207815
1657.062 | -0.001942631
1657.544 | -0.001827875
1658.026 | -0.001744889
1658.509 | -0.001701952
1658.991 | -0.001702163
1659.473 | -0.001743451
1659.955 | -0.001818263
1660.437 | -0.001913866
1660.919 | -0.002013722
1661.401 | -0.002096949
1661.883 | -0.002139666
1662.365 | -0.002117545
1662.848 | -0.002010046
1663.33 | -0.001806538
1663.812 | -0.001511317
1664.294 | -0.001144126
1664.776 | -0.000736598
1665.258 | -0.000323396
1665.74 | 6.65E-05
1666.223 | 0.000417772
1666.705 | 0.000729949
1667.187 | 0.001014084
1667.669 | 0.001284054
1668.151 | 0.001549485
1668.633 | 0.001811487
1669.115 | 0.002064622
1669.597 | 0.002303544
1670.079 | 0.0025309
1670.562 | 0.002760556
1671.044 | 0.003014693
1671.526 | 0.003315543
1672.008 | 0.003676005
1672.49 | 0.004095326
1672.972 | 0.004560667
1673.454 | 0.005055694
1673.937 | 0.005569986
1674.419 | 0.006105531
1674.901 | 0.006675292
1675.383 | 0.007293603
1675.865 | 0.007964337
1676.347 | 0.008671222
1676.829 | 0.009379878
1677.311 | 0.010048148
1677.793 | 0.010643461
1678.276 | 0.011156032
1678.758 | 0.011605391
1679.24 | 0.012033928
1679.722 | 0.012493487
1680.204 | 0.013026357
1680.686 | 0.013653197
1681.168 | 0.014369148
1681.651 | 0.015150839
1682.133 | 0.015969598
1682.615 | 0.016802914
1683.097 | 0.017640199
1683.579 | 0.018482308
1684.061 | 0.019335721
1684.543 | 0.020206904
1685.025 | 0.02109926
1685.507 | 0.022014945
1685.99 | 0.022958635
1686.472 | 0.023938387
1686.954 | 0.02496282
1687.436 | 0.026034709
1687.918 | 0.027144916
1688.4 | 0.028271996
1688.882 | 0.029388017
1689.365 | 0.030471316
1689.847 | 0.031519353
1690.329 | 0.03255754
1690.811 | 0.033634771
1691.293 | 0.034812145
1691.775 | 0.036143999
1692.257 | 0.037664024
1692.739 | 0.039379866
1693.221 | 0.041279307
1693.704 | 0.043341949
1694.186 | 0.045551567
1694.668 | 0.04790197
1695.15 | 0.050396527
1695.632 | 0.053040841
1696.114 | 0.055836682
1696.596 | 0.058781901
1697.078 | 0.061878316
1697.561 | 0.065141303
1698.043 | 0.068607326
1698.525 | 0.072330035
1699.007 | 0.076367211
1699.489 | 0.080759561
1699.971 | 0.085511276
1700.453 | 0.09058264
1700.935 | 0.095901877
1701.418 | 0.101393161
1701.9 | 0.107008071
1702.382 | 0.112740742
1702.864 | 0.118623029
1703.346 | 0.124702512
1703.828 | 0.131018126
1704.31 | 0.137580237
1704.792 | 0.144366329
1705.275 | 0.151328659
1705.757 | 0.158412883
1706.239 | 0.165574955
1706.721 | 0.172788109
1707.203 | 0.180040444
1707.685 | 0.187324183
1708.167 | 0.194624396
1708.649 | 0.201915977
1709.132 | 0.209163371
1709.614 | 0.216325164
1710.096 | 0.22335356
1710.578 | 0.230192406
1711.06 | 0.236772918
1711.542 | 0.24301608
1712.024 | 0.248842143
1712.506 | 0.254189442
1712.989 | 0.25903145
1713.471 | 0.263384747
1713.953 | 0.267299977
1714.435 | 0.270839606
1714.917 | 0.274053381
1715.399 | 0.276962588
1715.881 | 0.279560242
1716.363 | 0.281829142
1716.846 | 0.283763008
1717.328 | 0.285383433
1717.81 | 0.286738781
1718.292 | 0.28788995
1718.774 | 0.288887901
1719.256 | 0.289762183
1719.738 | 0.290522161
1720.22 | 0.291171554
1720.703 | 0.291725849
1721.185 | 0.292220568
1721.667 | 0.292707755
1722.149 | 0.293240034
1722.631 | 0.293855188
1723.113 | 0.29456785
1723.595 | 0.295375289
1724.077 | 0.296276461
1724.56 | 0.297293309
1725.042 | 0.298481874
1725.524 | 0.299928548
1726.006 | 0.301729621
1726.488 | 0.303964237
1726.97 | 0.306673173
1727.452 | 0.309851994
1727.934 | 0.313458603
1728.417 | 0.317433608
1728.899 | 0.321720715
1729.381 | 0.326282037
1729.863 | 0.33110327
1730.345 | 0.336189938
1730.827 | 0.341563527
1731.309 | 0.347257349
1731.791 | 0.353317043
1732.274 | 0.359797499
1732.756 | 0.3667546
1733.238 | 0.374226514
1733.72 | 0.382212786
1734.202 | 0.390658867
1734.684 | 0.399461375
1735.166 | 0.408496805
1735.648 | 0.417662933
1736.13 | 0.426910658
1736.613 | 0.436254338
1737.095 | 0.445750323
1737.577 | 0.455457389
1738.059 | 0.465391341
1738.541 | 0.475492801
1739.023 | 0.485615595
1739.505 | 0.495544432
1739.988 | 0.505027087
1740.47 | 0.513808258
1740.952 | 0.52165024
1741.434 | 0.52833856
1741.916 | 0.533682564
1742.398 | 0.53752798
1742.88 | 0.539780979
1743.362 | 0.540440527
1743.844 | 0.539606946
1744.327 | 0.537462462
1744.809 | 0.53422027
1745.291 | 0.53006467
1745.773 | 0.525111129
1746.255 | 0.519401062
1746.737 | 0.512931182
1747.219 | 0.505697219
1747.702 | 0.497728042
1748.184 | 0.48909185
1748.666 | 0.479873427
1749.148 | 0.470143038
1749.63 | 0.459932872
1750.112 | 0.449242477
1750.594 | 0.43806659
1751.076 | 0.426435508
1751.558 | 0.414438684
1752.041 | 0.402221248
1752.523 | 0.389951172
1753.005 | 0.377773922
1753.487 | 0.365778465
1753.969 | 0.353987242
1754.451 | 0.342374133
1754.933 | 0.330899873
1755.416 | 0.319548003
1755.898 | 0.308350444
1756.38 | 0.297391446
1756.862 | 0.286791767
1757.344 | 0.276683491
1757.826 | 0.267183777
1758.308 | 0.258378448
1758.79 | 0.250320754
1759.273 | 0.243037661
1759.755 | 0.236542572
1760.237 | 0.230845789
1760.719 | 0.225961427
1761.201 | 0.221909879
1761.683 | 0.218715355
1762.165 | 0.216401257
1762.647 | 0.214984065
1763.13 | 0.214466052
1763.612 | 0.214830725
1764.094 | 0.216041481
1764.576 | 0.218043579
1765.058 | 0.220768984
1765.54 | 0.224144106
1766.022 | 0.22809329
1766.504 | 0.23253996
1766.987 | 0.237400965
1767.469 | 0.24257808
1767.951 | 0.247950337
1768.433 | 0.253374339
1768.915 | 0.258692012
1769.397 | 0.263749464
1769.879 | 0.268417341
1770.361 | 0.272605902
1770.844 | 0.276270018
1771.326 | 0.279397201
1771.808 | 0.281985486
1772.29 | 0.284013988
1772.772 | 0.285422145
1773.254 | 0.28610254
1773.736 | 0.285916569
1774.218 | 0.284723257
1774.701 | 0.282411631
1775.183 | 0.278926587
1775.665 | 0.274279161
1776.147 | 0.268543746
1776.629 | 0.261842087
1777.111 | 0.254323513
1777.593 | 0.246144844
1778.075 | 0.237456902
1778.557 | 0.22840064
1779.04 | 0.21911279
1779.522 | 0.209733665
1780.004 | 0.200414502
1780.486 | 0.191313585
1780.968 | 0.182588286
1781.45 | 0.174377597
1781.932 | 0.16679005
1782.415 | 0.159895285
1782.897 | 0.153727333
1783.379 | 0.148293127
1783.861 | 0.143583075
1784.343 | 0.139578329
1784.825 | 0.136253173
1785.307 | 0.133572619
1785.789 | 0.131490283
1786.271 | 0.129949232
1786.754 | 0.128887497
1787.236 | 0.128247446
1787.718 | 0.127985039
1788.2 | 0.12807638
1788.682 | 0.1285194
1789.164 | 0.129328836
1789.646 | 0.1305287
1790.129 | 0.132141307
1790.611 | 0.13417643
1791.093 | 0.136624141
1791.575 | 0.139452362
1792.057 | 0.142612143
1792.539 | 0.146049339
1793.021 | 0.149723418
1793.503 | 0.153623182
1793.985 | 0.157777037
1794.468 | 0.16225086
1794.95 | 0.167131937
1795.432 | 0.17250558
1795.914 | 0.178429497
1796.396 | 0.184915581
1796.878 | 0.19192369
1797.36 | 0.199370129
1797.843 | 0.207146965
1798.325 | 0.215142598
1798.807 | 0.223255927
1799.289 | 0.231401489
1799.771 | 0.239500778
1800.253 | 0.247471801
1800.735 | 0.255219676
1801.217 | 0.262635255
1801.699 | 0.269600076
1802.182 | 0.275992558
1802.664 | 0.281693243
1803.146 | 0.286586246
1803.628 | 0.290559082
1804.11 | 0.29351067
1804.592 | 0.295362067
1805.074 | 0.29607372
1805.557 | 0.295657261
1806.039 | 0.294176832
1806.521 | 0.291736673
1807.003 | 0.288458852
1807.485 | 0.284460076
1807.967 | 0.279834769
1808.449 | 0.274651269
1808.931 | 0.268957884
1809.413 | 0.262792779
1809.896 | 0.256195093
1810.378 | 0.24921171
1810.86 | 0.24189704
1811.342 | 0.234310055
1811.824 | 0.226510202
1812.306 | 0.218551026
1812.788 | 0.210474429
1813.271 | 0.202307153
1813.753 | 0.194059736
1814.235 | 0.185729953
1814.717 | 0.177313091
1815.199 | 0.168813798
1815.681 | 0.160259838
1816.163 | 0.151708997
1816.645 | 0.14324709
1817.127 | 0.134974943
1817.61 | 0.126987522
1818.092 | 0.119355002
1818.574 | 0.112110306
1819.056 | 0.105249185
1819.538 | 0.098741116
1820.02 | 0.092543476
1820.502 | 0.086617245
1820.984 | 0.080934406
1821.467 | 0.075481793
1821.949 | 0.070256261
1822.431 | 0.065263138
1822.913 | 0.060511807
1823.395 | 0.056016337
1823.877 | 0.051794936
1824.359 | 0.047868819
1824.841 | 0.044257558
1825.324 | 0.040972433
1825.806 | 0.038010789
1826.288 | 0.035353043
1826.77 | 0.032965121
1827.252 | 0.030806024
1827.734 | 0.028837495
1828.216 | 0.027032785
1828.698 | 0.025379665
1829.181 | 0.023878425
1829.663 | 0.022533423
1830.145 | 0.021341984
1830.627 | 0.020286662
1831.109 | 0.019332673
1831.591 | 0.018432326
1832.073 | 0.017537543
1832.555 | 0.016611919
1833.038 | 0.015640327
1833.52 | 0.01463322
1834.002 | 0.013621181
1834.484 | 0.012643665
1834.966 | 0.01173665
1835.448 | 0.010920435
1835.93 | 0.010196342
1836.412 | 0.009548325
1836.895 | 0.008952636
1837.377 | 0.008387624
1837.859 | 0.007842849
1838.341 | 0.007321277
1838.823 | 0.006836221
1839.305 | 0.006403634
1839.787 | 0.006034564
1840.269 | 0.005728044
1840.752 | 0.005470689
1841.234 | 0.005238683
1841.716 | 0.005004143
1842.198 | 0.004740699
1842.68 | 0.004431956
1843.162 | 0.004073092
1843.644 | 0.003675737
1844.126 | 0.003264275
1844.609 | 0.002871591
1845.091 | 0.002530491
1845.573 | 0.002264763
1846.055 | 0.002082316
1846.537 | 0.001973012
1847.019 | 0.00191112
1847.501 | 0.001865517
1847.983 | 0.001808663
1848.466 | 0.001727836
1848.948 | 0.001628062
1849.43 | 0.001530857
1849.912 | 0.00146294
1850.394 | 0.001444716
1850.876 | 0.001480457
1851.358 | 0.001555672
1851.84 | 0.001642628
1852.323 | 0.001713851
1852.805 | 0.001754961
1853.287 | 0.001772769
1853.769 | 0.001793981
1854.251 | 0.001855209
1854.733 | 0.001986592
1855.215 | 0.002196414
1855.697 | 0.002463704
1856.18 | 0.002739733
1856.662 | 0.002961263
1857.144 | 0.003068236
1857.626 | 0.003020853
1858.108 | 0.00281311
1858.59 | 0.002473665
1859.072 | 0.002061537
1859.554 | 0.001650152
1860.036 | 0.001311422
1860.519 | 0.001097362
1861.001 | 0.00102666
1861.483 | 0.001079458
1861.965 | 0.001199115
1862.447 | 0.001304315
1862.929 | 0.001307797
1863.411 | 0.001136861
1863.894 | 0.000751843
1864.376 | 0.00015459
1864.858 | -0.000613429
1865.34 | -0.001486405
1865.822 | -0.002392065
1866.304 | -0.003274129
1866.786 | -0.004101513
1867.268 | -0.004870157
1867.75 | -0.00559258
1868.233 | -0.00628153
1868.715 | -0.006936898
1869.197 | -0.007540769
1869.679 | -0.008061882
1870.161 | -0.008467715
1870.643 | -0.008737444
1871.125 | -0.008870876
1871.608 | -0.008887251
1872.09 | -0.00881928
1872.572 | -0.008702871
1873.054 | -0.008571223
1873.536 | -0.008452127
1874.018 | -0.008370243
1874.5 | -0.008349608
1874.982 | -0.008411147
1875.464 | -0.008568134
1875.947 | -0.008817763
1876.429 | -0.009136166
1876.911 | -0.009482064
1877.393 | -0.009807123
1877.875 | -0.010073445
1878.357 | -0.010268278
1878.839 | -0.010410607
1879.322 | -0.010544726
1879.804 | -0.010721959
1880.286 | -0.010980082
1880.768 | -0.011327012
1881.25 | -0.011737063
1881.732 | -0.012162205
1882.214 | -0.012549908
1882.696 | -0.012861136
1883.179 | -0.013081488
1883.661 | -0.013219146
1884.143 | -0.01329382
1884.625 | -0.013326222
1885.107 | -0.013330617
1885.589 | -0.013316926
1886.071 | -0.013297265
1886.553 | -0.01329338
1887.036 | -0.01333403
1887.518 | -0.013444636
1888 | -0.013629167
1888.482 | -0.013858502
1888.964 | -0.014070144
1889.446 | -0.014183477
1889.928 | -0.014131873
1890.41 | -0.013891836
1890.893 | -0.013502278
1891.375 | -0.01305922
1891.857 | -0.012687937
1892.339 | -0.012504204
1892.821 | -0.012576309
1893.303 | -0.012907135
1893.785 | -0.013437175
1894.267 | -0.014071536
1894.75 | -0.014713182
1895.232 | -0.015292254
1895.714 | -0.015776954
1896.196 | -0.01616706
1896.678 | -0.016475049
1897.16 | -0.016710217
1897.642 | -0.01687084
1898.124 | -0.016949248
1898.607 | -0.016946554
1899.089 | -0.016880015
1899.571 | -0.016781277
1900.053 | -0.016682634
1900.535 | -0.016595523
1901.017 | -0.016499019
1901.499 | -0.016341247
1901.981 | -0.016061541
1902.464 | -0.015622846
1902.946 | -0.015041689
1903.428 | -0.014401126
1903.91 | -0.013835696
1904.392 | -0.013491055
1904.874 | -0.013477515
1905.356 | -0.013825384
1905.838 | -0.014473601
1906.321 | -0.015284256
1906.803 | -0.016088107
1907.285 | -0.016735534
1907.767 | -0.01713725
1908.249 | -0.017280277
1908.731 | -0.017219595
1909.213 | -0.017045877
1909.695 | -0.016850154
1910.177 | -0.016695889
1910.66 | -0.016607043
1911.142 | -0.016572894
1911.624 | -0.016568122
1912.106 | -0.016567959
1912.588 | -0.016566655
1913.07 | -0.016575506
1913.552 | -0.016619707
1914.035 | -0.016725816
1914.517 | -0.016912962
1914.999 | -0.01718714
1915.481 | -0.01754194
1915.963 | -0.017963584
1916.445 | -0.018436932
1916.927 | -0.018949356
1917.409 | -0.019490015
1917.891 | -0.020047076
1918.374 | -0.02059945
1918.856 | -0.021108918
1919.338 | -0.021522784
1919.82 | -0.021773941
1920.302 | -0.021802944
1920.784 | -0.021573841
1921.266 | -0.021100731
1921.749 | -0.020456202
1922.231 | -0.019772872
1922.713 | -0.019216619
1923.195 | -0.018951627
1923.677 | -0.0190898
1924.159 | -0.019659334
1924.641 | -0.020588356
1925.123 | -0.021724524
1925.605 | -0.022875022
1926.088 | -0.023861199
1926.57 | -0.024558961
1927.052 | -0.024920909
1927.534 | -0.02496449
1928.016 | -0.024749727
1928.498 | -0.024338782
1928.98 | -0.023776782
1929.463 | -0.023083901
1929.945 | -0.022273142
1930.427 | -0.021370143
1930.909 | -0.020434587
1931.391 | -0.019553179
1931.873 | -0.018824052
1932.355 | -0.018321437
1932.837 | -0.018071872
1933.319 | -0.018042909
1933.802 | -0.018159345
1934.284 | -0.018338763
1934.766 | -0.018527214
1935.248 | -0.01872447
1935.73 | -0.018981039
1936.212 | -0.019371506
1936.694 | -0.019958915
1937.177 | -0.020754879
1937.659 | -0.02170521
1938.141 | -0.022692054
1938.623 | -0.023565011
1939.105 | -0.024174492
1939.587 | -0.02441009
1940.069 | -0.024222192
1940.551 | -0.0236305
1941.033 | -0.022715026
1941.516 | -0.021601734
1941.998 | -0.020443567
1942.48 | -0.019407297
1942.962 | -0.018656251
1943.444 | -0.018334858
1943.926 | -0.01854317
1944.408 | -0.019314277
1944.891 | -0.020585199
1945.373 | -0.022197898
1945.855 | -0.023903836
1946.337 | -0.02540562
1946.819 | -0.026404099
1947.301 | -0.026660009
1947.783 | -0.02605028
1948.265 | -0.024603638
1948.747 | -0.022508207
1949.23 | -0.020084314
1949.712 | -0.017716852
1950.194 | -0.015770699
1950.676 | -0.014498141
1951.158 | -0.013981022
1951.64 | -0.014116722
1952.122 | -0.014665602
1952.604 | -0.015331624
1953.087 | -0.015860021
1953.569 | -0.016105707
1954.051 | -0.016060762
1954.533 | -0.01582186
1955.015 | -0.015530262
1955.497 | -0.015290866
1955.979 | -0.015126461
1956.461 | -0.01496957
1956.944 | -0.014708314
1957.426 | -0.014257699
1957.908 | -0.01363577
1958.39 | -0.012994962
1958.872 | -0.012595328
1959.354 | -0.012702017
1959.836 | -0.01346556
1960.318 | -0.01483241
1960.801 | -0.016538797
1961.283 | -0.018183678
1961.765 | -0.019358316
1962.247 | -0.019770431
1962.729 | -0.019347448
1963.211 | -0.018263047
1963.693 | -0.016899702
1964.175 | -0.015735117
1964.658 | -0.015198037
1965.14 | -0.015532216
1965.622 | -0.016719815
1966.104 | -0.018474274
1966.586 | -0.020325499
1967.068 | -0.021756666
1967.55 | -0.022368733
1968.032 | -0.021998021
1968.515 | -0.020772638
1968.997 | -0.019068716
1969.479 | -0.017399793
1969.961 | -0.016256554
1970.443 | -0.015954942
1970.925 | -0.016532861
1971.407 | -0.017748723
1971.889 | -0.019183418
1972.372 | -0.020406557
1972.854 | -0.021134246
1973.336 | -0.021319399
1973.818 | -0.021128623
1974.3 | -0.020835504
1974.782 | -0.020662068
1975.264 | -0.020665254
1975.746 | -0.020684375
1976.229 | -0.020418348
1976.711 | -0.01956477
1977.193 | -0.01798185
1977.675 | -0.015776475
1978.157 | -0.013290311
1978.639 | -0.010968222
1979.121 | -0.009206227
1979.603 | -0.008231716
1980.086 | -0.008073445
1980.568 | -0.008619254
1981.05 | -0.009709972
1981.532 | -0.011212097
1982.014 | -0.013049612
1982.496 | -0.015167887
1982.978 | -0.017489027
1983.46 | -0.019857153
1983.943 | -0.022039063
1984.425 | -0.023758052
1984.907 | -0.024772948
1985.389 | -0.024945089
1985.871 | -0.024288356
1986.353 | -0.022963926
1986.835 | -0.021239443
1987.317 | -0.019416202
1987.8 | -0.017769616
1988.282 | -0.01650294
1988.764 | -0.015742197
1989.246 | -0.015540153
1989.728 | -0.01589841
1990.21 | -0.016767043
1990.692 | -0.018049185
1991.174 | -0.019595453
1991.656 | -0.021213522
1992.139 | -0.022687359
1992.621 | -0.023815448
1993.103 | -0.024443188
1993.585 | -0.024495067
1994.067 | -0.023978645
1994.549 | -0.022978298
1995.031 | -0.021627546
1995.514 | -0.020088983
1995.996 | -0.018533694
1996.478 | -0.017138527